## Parameter
Experiment number | Initial Temperature (K) | Outp.power. (mW) | Meas.time (t) | Radius of Probe (mm) | Thickness of sample (um) | Total temperatrue Increase (K)
1 | 24.7813396 | 5 | 5 | 2.001 | 128 | 0.6265146
2 | 24.7969913 | 10 | 5 | 2.001 | 128 | 0.7467238
3 | 24.7427559 | 15 | 5 | 2.001 | 128 | 0.9775142
4 | 24.817543 | 20 | 5 | 2.001 | 128 | 1.27041
5 | 24.8842278 | 25 | 5 | 2.001 | 128 | 1.561323
6 | 24.9247398 | 30 | 5 | 2.001 | 128 | 1.8801
7 | 24.9993324 | 5 | 10 | 2.001 | 128 | 0.3887395
8 | 25.0197468 | 10 | 10 | 2.001 | 128 | 0.7571272
9 | 25.0345345 | 15 | 10 | 2.001 | 128 | 1.121414
10 | 25.0401592 | 20 | 10 | 2.001 | 128 | 1.496622
11 | 25.0503674 | 5 | 20 | 2.001 | 128 | 0.5204735
12 | 25.0627766 | 10 | 20 | 2.001 | 128 | 0.9087367
13 | 25.0710564 | 15 | 20 | 2.001 | 128 | 1.335421

## T-t
Temperature-time graph :
| Experiment 1 |  | Experiment 2 |  | Experiment 3 |  | Experiment 4 |  | Experiment 5 |  | Experiment 6 |  | Experiment 7 |  | Experiment 8 |  | Experiment 9 |  | Experiment 10 |  | Experiment 11 |  | Experiment 12 |  | Experiment 13
Point nr. | Time | Temp | Time | Temp | Time | Temp | Time | Temp | Time | Temp | Time | Temp | Time | Temp | Time | Temp | Time | Temp | Time | Temp | Time | Temp | Time | Temp | Time | Temp
1 | 0.0249999 | 0.2998498 | 0.025 | 0.1891262 | 0.0249999 | 0.1740438 | 0.0249999 | 0.1933848 | 0.0250001 | 0.2840628 | 0.025 | 0.3264059 | 0.05 | 0.09201743 | 0.05 | 0.163145 | 0.05 | 0.2248817 | 0.05 | 0.2984599 | 0.0999999 | 0.170673 | 0.1 | 0.2250473 | 0.1 | 0.3203454
2 | 0.0499998 | 0.3677924 | 0.05 | 0.2651336 | 0.0499998 | 0.2660524 | 0.0499998 | 0.3175813 | 0.0500002 | 0.3978324 | 0.05 | 0.4733335 | 0.1 | 0.1243349 | 0.1 | 0.2230193 | 0.1 | 0.3179047 | 0.1 | 0.4234503 | 0.1999998 | 0.2225745 | 0.2 | 0.3135226 | 0.2 | 0.4474677
3 | 0.0749997 | 0.4153942 | 0.075 | 0.3175617 | 0.0749997 | 0.3297797 | 0.0749997 | 0.4022615 | 0.0750003 | 0.4756848 | 0.075 | 0.5736696 | 0.15 | 0.1486245 | 0.15 | 0.2682994 | 0.15 | 0.3885499 | 0.15 | 0.5182138 | 0.2999997 | 0.2616741 | 0.3 | 0.3812971 | 0.3 | 0.5446493
4 | 0.0999996 | 0.4282789 | 0.1 | 0.3379554 | 0.0999996 | 0.3592849 | 0.0999996 | 0.4416065 | 0.1000004 | 0.5224026 | 0.1 | 0.6301262 | 0.2 | 0.1602192 | 0.2 | 0.2929393 | 0.2 | 0.4264479 | 0.2 | 0.5683016 | 0.3999996 | 0.2788203 | 0.4 | 0.414552 | 0.4 | 0.5943659
5 | 0.1249995 | 0.4363938 | 0.125 | 0.3535145 | 0.1249995 | 0.3806738 | 0.1249995 | 0.4706776 | 0.1250005 | 0.5578525 | 0.125 | 0.6727935 | 0.25 | 0.1694572 | 0.25 | 0.31308 | 0.25 | 0.4561716 | 0.25 | 0.6086262 | 0.4999995 | 0.2915201 | 0.5 | 0.4402708 | 0.5 | 0.6330393
6 | 0.1499994 | 0.4387578 | 0.15 | 0.3640787 | 0.1499994 | 0.3967566 | 0.1499994 | 0.4923121 | 0.1500006 | 0.5863922 | 0.15 | 0.7066661 | 0.3 | 0.1768165 | 0.3 | 0.3286279 | 0.3 | 0.4794638 | 0.3 | 0.6396131 | 0.5999994 | 0.3006127 | 0.6 | 0.4594182 | 0.6 | 0.6616565
7 | 0.1749993 | 0.4427959 | 0.175 | 0.3739767 | 0.1749993 | 0.4125258 | 0.1749993 | 0.513752 | 0.1750007 | 0.6132977 | 0.175 | 0.7391835 | 0.35 | 0.1847594 | 0.35 | 0.3431193 | 0.35 | 0.501093 | 0.35 | 0.6689996 | 0.6999993 | 0.3089778 | 0.7 | 0.4766273 | 0.7 | 0.6877983
8 | 0.1999992 | 0.4468617 | 0.2 | 0.3830526 | 0.1999992 | 0.4272678 | 0.1999992 | 0.5333187 | 0.2000008 | 0.6385491 | 0.2 | 0.7691303 | 0.4 | 0.1916836 | 0.4 | 0.3562685 | 0.4 | 0.5213451 | 0.4 | 0.6953552 | 0.7999992 | 0.3164959 | 0.8 | 0.4917867 | 0.8 | 0.7107778
9 | 0.2249991 | 0.4513043 | 0.225 | 0.3927444 | 0.2249991 | 0.4409392 | 0.2249991 | 0.5525852 | 0.2250009 | 0.6626245 | 0.225 | 0.7982621 | 0.45 | 0.19799 | 0.45 | 0.3686729 | 0.45 | 0.539561 | 0.45 | 0.7199675 | 0.8999991 | 0.3232684 | 0.9 | 0.5057814 | 0.9 | 0.7318602
10 | 0.249999 | 0.4551349 | 0.25 | 0.4029473 | 0.249999 | 0.4544191 | 0.249999 | 0.570416 | 0.250001 | 0.6848057 | 0.25 | 0.8253702 | 0.5 | 0.2038647 | 0.5 | 0.380201 | 0.5 | 0.5567945 | 0.5 | 0.7422096 | 0.999999 | 0.3294599 | 1 | 0.5188486 | 1 | 0.7508832
11 | 0.2749989 | 0.4583026 | 0.275 | 0.4114654 | 0.2749989 | 0.4673543 | 0.2749989 | 0.5876002 | 0.2750011 | 0.7059962 | 0.275 | 0.850916 | 0.55 | 0.2096778 | 0.55 | 0.3906623 | 0.55 | 0.5724393 | 0.55 | 0.7629696 | 1.0999989 | 0.3350386 | 1.1 | 0.5311195 | 1.1 | 0.7686043
12 | 0.2999988 | 0.4614386 | 0.3 | 0.4186062 | 0.2999988 | 0.4797513 | 0.2999988 | 0.6030646 | 0.3000012 | 0.7259811 | 0.3 | 0.8749313 | 0.6 | 0.2146107 | 0.6 | 0.4002781 | 0.6 | 0.5871449 | 0.6 | 0.7823924 | 1.1999988 | 0.3400396 | 1.2 | 0.5419474 | 1.2 | 0.7849688
13 | 0.3249987 | 0.4644955 | 0.325 | 0.4254372 | 0.3249987 | 0.4913206 | 0.3249987 | 0.6179215 | 0.3250013 | 0.7448253 | 0.325 | 0.8975102 | 0.65 | 0.218435 | 0.65 | 0.4090968 | 0.65 | 0.6005788 | 0.65 | 0.8007246 | 1.2999987 | 0.345928 | 1.3 | 0.5516358 | 1.3 | 0.8004739
14 | 0.3499986 | 0.4692107 | 0.35 | 0.4324684 | 0.3499986 | 0.5019726 | 0.3499986 | 0.6319893 | 0.3500014 | 0.7630751 | 0.35 | 0.9192008 | 0.7 | 0.221715 | 0.7 | 0.4175312 | 0.7 | 0.6131322 | 0.7 | 0.8176725 | 1.3999986 | 0.3506722 | 1.4 | 0.5605818 | 1.4 | 0.8145924
15 | 0.3749985 | 0.4734807 | 0.375 | 0.4394783 | 0.3749985 | 0.5122584 | 0.3749985 | 0.646101 | 0.3750015 | 0.7802589 | 0.375 | 0.9393827 | 0.75 | 0.2255561 | 0.75 | 0.4251614 | 0.75 | 0.625196 | 0.75 | 0.8338402 | 1.4999985 | 0.3549134 | 1.5 | 0.5692404 | 1.5 | 0.8277681
16 | 0.3999984 | 0.4771496 | 0.4 | 0.4457605 | 0.3999984 | 0.5221312 | 0.3999984 | 0.6597729 | 0.4000016 | 0.7970169 | 0.4 | 0.9589292 | 0.8 | 0.2295438 | 0.8 | 0.4328676 | 0.8 | 0.6366059 | 0.8 | 0.8489528 | 1.5999984 | 0.3588918 | 1.6 | 0.5775236 | 1.6 | 0.8401799
17 | 0.4249983 | 0.4805329 | 0.425 | 0.4522853 | 0.4249983 | 0.5315068 | 0.4249983 | 0.6724026 | 0.4250017 | 0.8121374 | 0.425 | 0.9774655 | 0.85 | 0.233382 | 0.85 | 0.4399272 | 0.85 | 0.647403 | 0.85 | 0.8635534 | 1.6999983 | 0.3631417 | 1.7 | 0.5851989 | 1.7 | 0.8517182
18 | 0.4499982 | 0.4837214 | 0.45 | 0.4577983 | 0.4499982 | 0.5400786 | 0.4499982 | 0.6837889 | 0.4500018 | 0.8268953 | 0.45 | 0.9962334 | 0.9 | 0.2372403 | 0.9 | 0.4470729 | 0.9 | 0.6571953 | 0.9 | 0.8770739 | 1.7999982 | 0.3664403 | 1.8 | 0.5926367 | 1.8 | 0.8626158
19 | 0.4749981 | 0.4869228 | 0.475 | 0.4636032 | 0.4749981 | 0.5487446 | 0.4749981 | 0.6946238 | 0.4750019 | 0.8409847 | 0.475 | 1.013463 | 0.95 | 0.240651 | 0.95 | 0.4535637 | 0.95 | 0.6665246 | 0.95 | 0.8901878 | 1.8999981 | 0.3693104 | 1.9 | 0.5999245 | 1.9 | 0.8729579
20 | 0.499998 | 0.4896781 | 0.5 | 0.4687527 | 0.499998 | 0.5574444 | 0.499998 | 0.7059445 | 0.500002 | 0.8549309 | 0.5 | 1.030151 | 1 | 0.243917 | 1 | 0.4597381 | 1 | 0.6754449 | 1 | 0.9026658 | 1.999998 | 0.3727959 | 2 | 0.6068331 | 2 | 0.8829864
21 | 0.5249979 | 0.4920068 | 0.525 | 0.4740528 | 0.5249979 | 0.5654342 | 0.5249979 | 0.7166858 | 0.5250021 | 0.8677259 | 0.525 | 1.045092 | 1.05 | 0.24672 | 1.05 | 0.465781 | 1.05 | 0.6842167 | 1.05 | 0.9145446 | 2.0999979 | 0.3762609 | 2.1 | 0.6132714 | 2.1 | 0.8927014
22 | 0.5499978 | 0.4930039 | 0.55 | 0.4788203 | 0.5499978 | 0.5726446 | 0.5499978 | 0.7267936 | 0.5500022 | 0.8804768 | 0.55 | 1.060123 | 1.1 | 0.2503413 | 1.1 | 0.4713792 | 1.1 | 0.6933936 | 1.1 | 0.9259049 | 2.1999978 | 0.379497 | 2.2 | 0.618948 | 2.2 | 0.9014915
23 | 0.5749977 | 0.4946787 | 0.575 | 0.4840748 | 0.5749977 | 0.5796461 | 0.5749977 | 0.7363558 | 0.5750023 | 0.892886 | 0.575 | 1.074591 | 1.15 | 0.2528445 | 1.15 | 0.4766573 | 1.15 | 0.7020994 | 1.15 | 0.9367376 | 2.2999977 | 0.3823983 | 2.3 | 0.624435 | 2.3 | 0.91007
24 | 0.5999976 | 0.4974658 | 0.6 | 0.4888922 | 0.5999976 | 0.5865869 | 0.5999976 | 0.7452575 | 0.6000024 | 0.9052013 | 0.6 | 1.089574 | 1.2 | 0.2553974 | 1.2 | 0.4816803 | 1.2 | 0.710022 | 1.2 | 0.9473995 | 2.3999976 | 0.3855061 | 2.4 | 0.6296794 | 2.4 | 0.9179541
25 | 0.6249975 | 0.5003265 | 0.625 | 0.4930419 | 0.6249975 | 0.593428 | 0.6249975 | 0.7550826 | 0.6250025 | 0.9166913 | 0.625 | 1.103709 | 1.25 | 0.2577369 | 1.25 | 0.4866772 | 1.25 | 0.7175853 | 1.25 | 0.9576673 | 2.4999975 | 0.388074 | 2.5 | 0.6349545 | 2.5 | 0.9261357
26 | 0.6499974 | 0.5031286 | 0.65 | 0.4969473 | 0.6499974 | 0.6002148 | 0.6499974 | 0.7636797 | 0.6500026 | 0.9278411 | 0.65 | 1.116973 | 1.3 | 0.260627 | 1.3 | 0.4914904 | 1.3 | 0.7249546 | 1.3 | 0.9674823 | 2.5999974 | 0.3904056 | 2.6 | 0.6401548 | 2.6 | 0.9336116
27 | 0.6749973 | 0.5060331 | 0.675 | 0.5013495 | 0.6749973 | 0.6070428 | 0.6749973 | 0.7729168 | 0.6750027 | 0.9384362 | 0.675 | 1.129311 | 1.35 | 0.2623919 | 1.35 | 0.4957873 | 1.35 | 0.7320903 | 1.35 | 0.9773006 | 2.6999973 | 0.3926385 | 2.7 | 0.6454192 | 2.7 | 0.9408706
28 | 0.6999972 | 0.5088866 | 0.7 | 0.5061721 | 0.6999972 | 0.6132389 | 0.6999972 | 0.7808369 | 0.7000028 | 0.948767 | 0.7 | 1.14173 | 1.4 | 0.2638389 | 1.4 | 0.5003129 | 1.4 | 0.7385237 | 1.4 | 0.9862451 | 2.7999972 | 0.3951405 | 2.8 | 0.6503972 | 2.8 | 0.9478098
29 | 0.7249971 | 0.5101418 | 0.725 | 0.5110204 | 0.7249971 | 0.6189087 | 0.7249971 | 0.7889443 | 0.7250029 | 0.9589045 | 0.725 | 1.153827 | 1.45 | 0.2660897 | 1.45 | 0.5053159 | 1.45 | 0.7450984 | 1.45 | 0.995086 | 2.8999971 | 0.3975306 | 2.9 | 0.6553268 | 2.9 | 0.9550647
30 | 0.749997 | 0.5116004 | 0.75 | 0.5147156 | 0.749997 | 0.6247329 | 0.749997 | 0.79653 | 0.750003 | 0.9684086 | 0.75 | 1.165876 | 1.5 | 0.267533 | 1.5 | 0.5103355 | 1.5 | 0.7513311 | 1.5 | 1.00327 | 2.999997 | 0.3992984 | 3 | 0.6599299 | 3 | 0.9620569
31 | 0.7749969 | 0.5128937 | 0.775 | 0.5183274 | 0.7749969 | 0.6302778 | 0.7749969 | 0.8041532 | 0.7750031 | 0.9777216 | 0.775 | 1.177524 | 1.55 | 0.2697983 | 1.55 | 0.5145098 | 1.55 | 0.758057 | 1.55 | 1.011593 | 3.0999969 | 0.401308 | 3.1 | 0.6638743 | 3.1 | 0.9688151
32 | 0.7999968 | 0.5153395 | 0.8 | 0.5213822 | 0.7999968 | 0.6354117 | 0.7999968 | 0.8117408 | 0.8000032 | 0.9864777 | 0.8 | 1.189199 | 1.6 | 0.2714809 | 1.6 | 0.5182618 | 1.6 | 0.7642538 | 1.6 | 1.019481 | 3.1999968 | 0.4031525 | 3.2 | 0.6676591 | 3.2 | 0.9750783
33 | 0.8249967 | 0.5165342 | 0.825 | 0.5251184 | 0.8249967 | 0.6405932 | 0.8249967 | 0.8187641 | 0.8250033 | 0.9954766 | 0.825 | 1.199762 | 1.65 | 0.2740734 | 1.65 | 0.5217854 | 1.65 | 0.770289 | 1.65 | 1.027547 | 3.2999967 | 0.4057298 | 3.3 | 0.6714899 | 3.3 | 0.9811455
34 | 0.8499966 | 0.5178722 | 0.85 | 0.5284266 | 0.8499966 | 0.6466929 | 0.8499966 | 0.8257641 | 0.8500034 | 1.004433 | 0.85 | 1.210264 | 1.7 | 0.2760534 | 1.7 | 0.5256436 | 1.7 | 0.7758523 | 1.7 | 1.035215 | 3.3999966 | 0.4077212 | 3.4 | 0.6754683 | 3.4 | 0.9869728
35 | 0.8749965 | 0.5185202 | 0.875 | 0.5321971 | 0.8749965 | 0.6521512 | 0.8749965 | 0.8324906 | 0.8750035 | 1.013365 | 0.875 | 1.220601 | 1.75 | 0.2781443 | 1.75 | 0.5288902 | 1.75 | 0.7814648 | 1.75 | 1.042359 | 3.4999965 | 0.4096686 | 3.5 | 0.6793595 | 3.5 | 0.9924426
36 | 0.8999964 | 0.5199006 | 0.9 | 0.5351842 | 0.8999964 | 0.6571167 | 0.8999964 | 0.8394389 | 0.9000036 | 1.021913 | 0.9 | 1.231047 | 1.8 | 0.2793106 | 1.8 | 0.5321575 | 1.8 | 0.7865094 | 1.8 | 1.04958 | 3.5999964 | 0.4114937 | 3.6 | 0.6829761 | 3.6 | 0.9979611
37 | 0.9249963 | 0.5225353 | 0.925 | 0.5380259 | 0.9249963 | 0.6613697 | 0.9249963 | 0.8461568 | 0.9250037 | 1.030321 | 0.925 | 1.240561 | 1.85 | 0.2803225 | 1.85 | 0.5355156 | 1.85 | 0.791393 | 1.85 | 1.056729 | 3.6999963 | 0.4132547 | 3.7 | 0.6864585 | 3.7 | 1.003297
38 | 0.9499962 | 0.524946 | 0.95 | 0.541052 | 0.9499962 | 0.6664311 | 0.9499962 | 0.8523163 | 0.9500038 | 1.038601 | 0.95 | 1.249895 | 1.9 | 0.2819495 | 1.9 | 0.5389929 | 1.9 | 0.796272 | 1.9 | 1.064001 | 3.7999962 | 0.4146385 | 3.8 | 0.689915 | 3.8 | 1.008687
39 | 0.9749961 | 0.5275746 | 0.975 | 0.5445405 | 0.9749961 | 0.6712761 | 0.9749961 | 0.8584134 | 0.9750039 | 1.046319 | 0.975 | 1.259066 | 1.95 | 0.2837843 | 1.95 | 0.5423849 | 1.95 | 0.8015347 | 1.95 | 1.070592 | 3.8999961 | 0.4156658 | 3.9 | 0.6934535 | 3.9 | 1.013846
40 | 0.999996 | 0.5289456 | 1 | 0.5479606 | 0.999996 | 0.6760945 | 0.999996 | 0.8645651 | 1.000004 | 1.05346 | 1 | 1.268359 | 2 | 0.2861927 | 2 | 0.545699 | 2 | 0.8067057 | 2 | 1.077015 | 3.999996 | 0.4177865 | 4 | 0.6969611 | 4 | 1.019127
41 | 1.0249959 | 0.5301015 | 1.025 | 0.5507957 | 1.0249959 | 0.6799343 | 1.0249959 | 0.8705988 | 1.0250041 | 1.060653 | 1.025 | 1.277275 | 2.05 | 0.2879099 | 2.05 | 0.5490669 | 2.05 | 0.811588 | 2.05 | 1.083042 | 4.0999959 | 0.4196537 | 4.1 | 0.7002826 | 4.1 | 1.023972
42 | 1.0499958 | 0.5302519 | 1.05 | 0.5533945 | 1.0499958 | 0.6842987 | 1.0499958 | 0.8763558 | 1.0500042 | 1.067948 | 1.05 | 1.286053 | 2.1 | 0.2895471 | 2.1 | 0.5522489 | 2.1 | 0.8160973 | 2.1 | 1.089214 | 4.1999958 | 0.4216013 | 4.2 | 0.7033752 | 4.2 | 1.028717
43 | 1.0749957 | 0.5309771 | 1.075 | 0.5560468 | 1.0749957 | 0.6888995 | 1.0749957 | 0.8818312 | 1.0750043 | 1.07536 | 1.075 | 1.294363 | 2.15 | 0.2909472 | 2.15 | 0.5555666 | 2.15 | 0.8202428 | 2.15 | 1.095248 | 4.2999957 | 0.4226458 | 4.3 | 0.7066798 | 4.3 | 1.033245
44 | 1.0999956 | 0.5320563 | 1.1 | 0.5590097 | 1.0999956 | 0.6937172 | 1.0999956 | 0.8875489 | 1.1000044 | 1.082482 | 1.1 | 1.302707 | 2.2 | 0.2927625 | 2.2 | 0.5585068 | 2.2 | 0.8246214 | 2.2 | 1.101146 | 4.3999956 | 0.4237948 | 4.4 | 0.7099555 | 4.4 | 1.037816
45 | 1.1249955 | 0.5347923 | 1.125 | 0.5616053 | 1.1249955 | 0.6978645 | 1.1249955 | 0.8930447 | 1.1250045 | 1.089481 | 1.125 | 1.311285 | 2.25 | 0.2940671 | 2.25 | 0.5611599 | 2.25 | 0.8292921 | 2.25 | 1.107023 | 4.4999955 | 0.4249889 | 4.5 | 0.7130668 | 4.5 | 1.042249
46 | 1.1499954 | 0.5363151 | 1.15 | 0.5641185 | 1.1499954 | 0.7017896 | 1.1499954 | 0.8985683 | 1.1500046 | 1.095771 | 1.15 | 1.320035 | 2.3 | 0.2950941 | 2.3 | 0.5640328 | 2.3 | 0.8339233 | 2.3 | 1.112731 | 4.5999954 | 0.4265303 | 4.6 | 0.7156829 | 4.6 | 1.046936
47 | 1.1749953 | 0.5377255 | 1.175 | 0.5669704 | 1.1749953 | 0.7044964 | 1.1749953 | 0.9035726 | 1.1750047 | 1.102394 | 1.175 | 1.327721 | 2.35 | 0.296479 | 2.35 | 0.5667475 | 2.35 | 0.8380312 | 2.35 | 1.118506 | 4.6999953 | 0.4281871 | 4.7 | 0.7187677 | 4.7 | 1.051215
48 | 1.1999952 | 0.5379374 | 1.2 | 0.5700188 | 1.1999952 | 0.7082855 | 1.1999952 | 0.9086619 | 1.2000048 | 1.108794 | 1.2 | 1.334965 | 2.4 | 0.2977805 | 2.4 | 0.5692688 | 2.4 | 0.8420891 | 2.4 | 1.123795 | 4.7999952 | 0.4299371 | 4.8 | 0.721403 | 4.8 | 1.05545
49 | 1.2249951 | 0.5396013 | 1.225 | 0.5728326 | 1.2249951 | 0.7123512 | 1.2249951 | 0.9135844 | 1.2250049 | 1.115641 | 1.225 | 1.342333 | 2.45 | 0.2996451 | 2.45 | 0.5718129 | 2.45 | 0.8461825 | 2.45 | 1.129119 | 4.8999951 | 0.4320373 | 4.9 | 0.7237298 | 4.9 | 1.05924
50 | 1.249995 | 0.5401787 | 1.25 | 0.5747887 | 1.249995 | 0.7165109 | 1.249995 | 0.9188345 | 1.250005 | 1.121975 | 1.25 | 1.350107 | 2.5 | 0.3006133 | 2.5 | 0.5738265 | 2.5 | 0.8503747 | 2.5 | 1.134221 | 4.999995 | 0.4336379 | 5 | 0.7258102 | 5 | 1.063263
51 | 1.2749949 | 0.5412223 | 1.275 | 0.5773491 | 1.2749949 | 0.7198673 | 1.2749949 | 0.9235431 | 1.2750051 | 1.128109 | 1.275 | 1.357626 | 2.55 | 0.3016404 | 2.55 | 0.576645 | 2.55 | 0.8542271 | 2.55 | 1.139408 | 5.0999949 | 0.4345858 | 5.1 | 0.7288604 | 5.1 | 1.067302
52 | 1.2999948 | 0.5413882 | 1.3 | 0.5793906 | 1.2999948 | 0.7232976 | 1.2999948 | 0.9281036 | 1.3000052 | 1.133404 | 1.3 | 1.365033 | 2.6 | 0.3025236 | 2.6 | 0.579233 | 2.6 | 0.8579013 | 2.6 | 1.144317 | 5.1999948 | 0.4352602 | 5.2 | 0.731563 | 5.2 | 1.071399
53 | 1.3249947 | 0.5433953 | 1.325 | 0.5815509 | 1.3249947 | 0.7269556 | 1.3249947 | 0.9324321 | 1.3250053 | 1.138954 | 1.325 | 1.371729 | 2.65 | 0.3035597 | 2.65 | 0.582275 | 2.65 | 0.8612869 | 2.65 | 1.149035 | 5.2999947 | 0.4366455 | 5.3 | 0.7343799 | 5.3 | 1.075264
54 | 1.3499946 | 0.5455661 | 1.35 | 0.5835594 | 1.3499946 | 0.7304786 | 1.3499946 | 0.9374153 | 1.3500054 | 1.144868 | 1.35 | 1.378216 | 2.7 | 0.3051329 | 2.7 | 0.5844871 | 2.7 | 0.8644438 | 2.7 | 1.154247 | 5.3999946 | 0.4378984 | 5.4 | 0.7370316 | 5.4 | 1.079004
55 | 1.3749945 | 0.5477257 | 1.375 | 0.5864322 | 1.3749945 | 0.7340508 | 1.3749945 | 0.9424238 | 1.3750055 | 1.151166 | 1.375 | 1.384958 | 2.75 | 0.3066744 | 2.75 | 0.5869228 | 2.75 | 0.8678058 | 2.75 | 1.158995 | 5.4999945 | 0.4391696 | 5.5 | 0.7397033 | 5.5 | 1.082586
56 | 1.3999944 | 0.5480302 | 1.4 | 0.5888439 | 1.3999944 | 0.7380903 | 1.3999944 | 0.947213 | 1.4000056 | 1.156797 | 1.4 | 1.391776 | 2.8 | 0.3079824 | 2.8 | 0.5894885 | 2.8 | 0.8717595 | 2.8 | 1.163942 | 5.5999944 | 0.4405097 | 5.6 | 0.7417827 | 5.6 | 1.085856
57 | 1.4249943 | 0.5485252 | 1.425 | 0.5909704 | 1.4249943 | 0.7416895 | 1.4249943 | 0.9515088 | 1.4250057 | 1.162642 | 1.425 | 1.39863 | 2.85 | 0.3089497 | 2.85 | 0.5916462 | 2.85 | 0.8753418 | 2.85 | 1.168383 | 5.6999943 | 0.4419448 | 5.7 | 0.7439477 | 5.7 | 1.08931
58 | 1.4499942 | 0.5484758 | 1.45 | 0.5927594 | 1.4499942 | 0.7451233 | 1.4499942 | 0.9560157 | 1.4500058 | 1.167936 | 1.45 | 1.405374 | 2.9 | 0.3100261 | 2.9 | 0.5937346 | 2.9 | 0.8788838 | 2.9 | 1.173098 | 5.7999942 | 0.4424724 | 5.8 | 0.7458856 | 5.8 | 1.092688
59 | 1.4749941 | 0.549729 | 1.475 | 0.5947446 | 1.4749941 | 0.7475565 | 1.4749941 | 0.9602623 | 1.4750059 | 1.173048 | 1.475 | 1.412594 | 2.95 | 0.31103 | 2.95 | 0.5957339 | 2.95 | 0.8821019 | 2.95 | 1.177458 | 5.8999941 | 0.4431635 | 5.9 | 0.7481513 | 5.9 | 1.095998
60 | 1.499994 | 0.5505745 | 1.5 | 0.5969546 | 1.499994 | 0.7504555 | 1.499994 | 0.9637289 | 1.500006 | 1.177614 | 1.5 | 1.419163 | 3 | 0.3122081 | 3 | 0.5982849 | 3 | 0.8853361 | 3 | 1.182306 | 5.999994 | 0.4442759 | 6 | 0.7503497 | 6 | 1.099371
61 | 1.5249939 | 0.5512598 | 1.525 | 0.5992345 | 1.5249939 | 0.7533259 | 1.5249939 | 0.967506 | 1.5250061 | 1.182988 | 1.525 | 1.42551 | 3.05 | 0.3139196 | 3.05 | 0.600606 | 3.05 | 0.888508 | 3.05 | 1.186771 | 6.0999939 | 0.4451549 | 6.1 | 0.7529397 | 6.1 | 1.102788
62 | 1.5499938 | 0.5518969 | 1.55 | 0.6014967 | 1.5499938 | 0.756339 | 1.5499938 | 0.9717333 | 1.5500062 | 1.188116 | 1.55 | 1.431083 | 3.1 | 0.31454 | 3.1 | 0.6024259 | 3.1 | 0.8916615 | 3.1 | 1.191095 | 6.1999938 | 0.4459449 | 6.2 | 0.7550806 | 6.2 | 1.106125
63 | 1.5749937 | 0.5540613 | 1.575 | 0.6036553 | 1.5749937 | 0.759323 | 1.5749937 | 0.9762557 | 1.5750063 | 1.193556 | 1.575 | 1.437137 | 3.15 | 0.3145953 | 3.15 | 0.6048757 | 3.15 | 0.8952437 | 3.15 | 1.194792 | 6.2999937 | 0.4468855 | 6.3 | 0.7572903 | 6.3 | 1.109235
64 | 1.5999936 | 0.5565358 | 1.6 | 0.6054784 | 1.5999936 | 0.7619544 | 1.5999936 | 0.980428 | 1.6000064 | 1.198515 | 1.6 | 1.442932 | 3.2 | 0.3154041 | 3.2 | 0.6067209 | 3.2 | 0.8982429 | 3.2 | 1.199037 | 6.3999936 | 0.4486532 | 6.4 | 0.7595714 | 6.4 | 1.112182
65 | 1.6249935 | 0.5573138 | 1.625 | 0.6073742 | 1.6249935 | 0.7649576 | 1.6249935 | 0.9840794 | 1.6250065 | 1.203494 | 1.625 | 1.448467 | 3.25 | 0.3170837 | 3.25 | 0.6091373 | 3.25 | 0.9012787 | 3.25 | 1.203282 | 6.4999935 | 0.4495796 | 6.5 | 0.7613051 | 6.5 | 1.115018
66 | 1.6499934 | 0.5575262 | 1.65 | 0.6089916 | 1.6499934 | 0.7678531 | 1.6499934 | 0.9879031 | 1.6500066 | 1.208037 | 1.65 | 1.454045 | 3.3 | 0.318514 | 3.3 | 0.6110591 | 3.3 | 0.9043021 | 3.3 | 1.207735 | 6.5999934 | 0.4508603 | 6.6 | 0.7631011 | 6.6 | 1.118155
67 | 1.6749933 | 0.5575372 | 1.675 | 0.611289 | 1.6749933 | 0.770616 | 1.6749933 | 0.9913006 | 1.6750067 | 1.21275 | 1.675 | 1.460108 | 3.35 | 0.3192417 | 3.35 | 0.6134547 | 3.35 | 0.9075526 | 3.35 | 1.211544 | 6.6999933 | 0.4514829 | 6.7 | 0.7648342 | 6.7 | 1.121465
68 | 1.6999932 | 0.5586027 | 1.7 | 0.6132185 | 1.6999932 | 0.773885 | 1.6999932 | 0.9950916 | 1.7000068 | 1.217921 | 1.7 | 1.466181 | 3.4 | 0.320034 | 3.4 | 0.6149602 | 3.4 | 0.9105219 | 3.4 | 1.215169 | 6.7999932 | 0.4529662 | 6.8 | 0.7669636 | 6.8 | 1.124587
69 | 1.7249931 | 0.5593242 | 1.725 | 0.6148676 | 1.7249931 | 0.7769707 | 1.7249931 | 0.9989028 | 1.7250069 | 1.222553 | 1.725 | 1.471686 | 3.45 | 0.321388 | 3.45 | 0.6164816 | 3.45 | 0.913278 | 3.45 | 1.219005 | 6.8999931 | 0.4538107 | 6.9 | 0.768939 | 6.9 | 1.127447
70 | 1.749993 | 0.5606548 | 1.75 | 0.6159082 | 1.749993 | 0.7798129 | 1.749993 | 1.003323 | 1.750007 | 1.227302 | 1.75 | 1.477158 | 3.5 | 0.3224058 | 3.5 | 0.6177109 | 3.5 | 0.9160837 | 3.5 | 1.222597 | 6.999993 | 0.4548619 | 7 | 0.7709017 | 7 | 1.13035
71 | 1.7749929 | 0.5614857 | 1.775 | 0.6175292 | 1.7749929 | 0.7820831 | 1.7749929 | 1.007317 | 1.7750071 | 1.231469 | 1.775 | 1.482318 | 3.55 | 0.3235603 | 3.55 | 0.6195681 | 3.55 | 0.9188789 | 3.55 | 1.226565 | 7.0999929 | 0.4555178 | 7.1 | 0.7730012 | 7.1 | 1.133249
72 | 1.7999928 | 0.5631508 | 1.8 | 0.6196882 | 1.7999928 | 0.7845386 | 1.7999928 | 1.01087 | 1.8000072 | 1.235978 | 1.8 | 1.487756 | 3.6 | 0.3239502 | 3.6 | 0.6212335 | 3.6 | 0.921695 | 3.6 | 1.230197 | 7.1999928 | 0.4565018 | 7.2 | 0.7748801 | 7.2 | 1.135853
73 | 1.8249927 | 0.5636757 | 1.825 | 0.6220084 | 1.8249927 | 0.7875535 | 1.8249927 | 1.013992 | 1.8250073 | 1.240484 | 1.825 | 1.493096 | 3.65 | 0.3250554 | 3.65 | 0.6232362 | 3.65 | 0.9242317 | 3.65 | 1.233992 | 7.2999927 | 0.4570197 | 7.3 | 0.7765683 | 7.3 | 1.138354
74 | 1.8499926 | 0.5639474 | 1.85 | 0.6236411 | 1.8499926 | 0.7898564 | 1.8499926 | 1.017235 | 1.8500074 | 1.244397 | 1.85 | 1.498476 | 3.7 | 0.3254381 | 3.7 | 0.6252321 | 3.7 | 0.9265569 | 3.7 | 1.236941 | 7.3999926 | 0.4577806 | 7.4 | 0.778261 | 7.4 | 1.140919
75 | 1.8749925 | 0.5646952 | 1.875 | 0.6253148 | 1.8749925 | 0.7919648 | 1.8749925 | 1.020684 | 1.8750075 | 1.248536 | 1.875 | 1.503693 | 3.75 | 0.3269318 | 3.75 | 0.6269841 | 3.75 | 0.9288303 | 3.75 | 1.240768 | 7.4999925 | 0.458891 | 7.5 | 0.7798463 | 7.5 | 1.143841
76 | 1.8999924 | 0.5658498 | 1.9 | 0.6271181 | 1.8999924 | 0.7945428 | 1.8999924 | 1.023999 | 1.9000076 | 1.252814 | 1.9 | 1.508417 | 3.8 | 0.327731 | 3.8 | 0.6285888 | 3.8 | 0.9314383 | 3.8 | 1.244665 | 7.5999924 | 0.4602248 | 7.6 | 0.7816885 | 7.6 | 1.146491
77 | 1.9249923 | 0.566905 | 1.925 | 0.6288927 | 1.9249923 | 0.7975069 | 1.9249923 | 1.027091 | 1.9250077 | 1.257433 | 1.925 | 1.513555 | 3.85 | 0.3286234 | 3.85 | 0.6301422 | 3.85 | 0.9345591 | 3.85 | 1.248627 | 7.6999923 | 0.4614223 | 7.7 | 0.7836161 | 7.7 | 1.149377
78 | 1.9499922 | 0.5681566 | 1.95 | 0.6303611 | 1.9499922 | 0.8002044 | 1.9499922 | 1.030415 | 1.9500078 | 1.261521 | 1.95 | 1.518259 | 3.9 | 0.3291684 | 3.9 | 0.6320695 | 3.9 | 0.9373655 | 3.9 | 1.251644 | 7.7999922 | 0.46163 | 7.8 | 0.7854864 | 7.8 | 1.151815
79 | 1.9749921 | 0.5697233 | 1.975 | 0.6317861 | 1.9749921 | 0.8020779 | 1.9749921 | 1.033996 | 1.9750079 | 1.265686 | 1.975 | 1.523627 | 3.95 | 0.3306781 | 3.95 | 0.6335082 | 3.95 | 0.9397619 | 3.95 | 1.254794 | 7.8999921 | 0.4622413 | 7.9 | 0.7869065 | 7.9 | 1.154249
80 | 1.999992 | 0.5700852 | 2 | 0.6330366 | 1.999992 | 0.8041498 | 1.999992 | 1.037496 | 2.000008 | 1.27013 | 2 | 1.528465 | 4 | 0.3321799 | 4 | 0.63571 | 4 | 0.9420869 | 4 | 1.257874 | 7.999992 | 0.462765 | 8 | 0.7887231 | 8 | 1.156508
81 | 2.0249919 | 0.5703151 | 2.025 | 0.6345077 | 2.0249919 | 0.8065199 | 2.0249919 | 1.040512 | 2.0250081 | 1.274292 | 2.025 | 1.533482 | 4.05 | 0.3328269 | 4.05 | 0.6379099 | 4.05 | 0.9447148 | 4.05 | 1.261295 | 8.0999919 | 0.4639191 | 8.1 | 0.7904346 | 8.1 | 1.159069
82 | 2.0499918 | 0.5705962 | 2.05 | 0.6356063 | 2.0499918 | 0.8090564 | 2.0499918 | 1.043657 | 2.0500082 | 1.278283 | 2.05 | 1.538 | 4.1 | 0.3329977 | 4.1 | 0.6398111 | 4.1 | 0.9472136 | 4.1 | 1.264496 | 8.1999918 | 0.4645453 | 8.2 | 0.7918953 | 8.2 | 1.16146
83 | 2.0749917 | 0.5717685 | 2.075 | 0.6368008 | 2.0749917 | 0.8117096 | 2.0749917 | 1.047009 | 2.0750083 | 1.282206 | 2.075 | 1.542558 | 4.15 | 0.333458 | 4.15 | 0.6413742 | 4.15 | 0.9493345 | 4.15 | 1.267799 | 8.2999917 | 0.4650428 | 8.3 | 0.7932569 | 8.3 | 1.164204
84 | 2.0999916 | 0.5730974 | 2.1 | 0.6381396 | 2.0999916 | 0.813666 | 2.0999916 | 1.049847 | 2.1000084 | 1.286282 | 2.1 | 1.546965 | 4.2 | 0.3336131 | 4.2 | 0.642959 | 4.2 | 0.9512413 | 4.2 | 1.270851 | 8.3999916 | 0.4653513 | 8.4 | 0.7950838 | 8.4 | 1.166539
85 | 2.1249915 | 0.5750386 | 2.125 | 0.6394246 | 2.1249915 | 0.8162439 | 2.1249915 | 1.052886 | 2.1250085 | 1.290141 | 2.125 | 1.551462 | 4.25 | 0.3346209 | 4.25 | 0.6442751 | 4.25 | 0.9534105 | 4.25 | 1.27389 | 8.4999915 | 0.4657195 | 8.5 | 0.7970638 | 8.5 | 1.16906
86 | 2.1499914 | 0.5757269 | 2.15 | 0.6408634 | 2.1499914 | 0.8184932 | 2.1499914 | 1.05536 | 2.1500086 | 1.293951 | 2.15 | 1.556197 | 4.3 | 0.3355603 | 4.3 | 0.6454345 | 4.3 | 0.9559921 | 4.3 | 1.277287 | 8.5999914 | 0.4669496 | 8.6 | 0.7987124 | 8.6 | 1.171185
87 | 2.1749913 | 0.5753745 | 2.175 | 0.6424151 | 2.1749913 | 0.8212536 | 2.1749913 | 1.058453 | 2.1750087 | 1.297327 | 2.175 | 1.561039 | 4.35 | 0.3374547 | 4.35 | 0.6465143 | 4.35 | 0.9585322 | 4.35 | 1.280278 | 8.6999913 | 0.4682906 | 8.7 | 0.8003445 | 8.7 | 1.173594
88 | 2.1999912 | 0.5746842 | 2.2 | 0.6444223 | 2.1999912 | 0.8228083 | 2.1999912 | 1.060648 | 2.2000088 | 1.300733 | 2.2 | 1.565773 | 4.4 | 0.3382122 | 4.4 | 0.6482288 | 4.4 | 0.9606868 | 4.4 | 1.283434 | 8.7999912 | 0.469241 | 8.8 | 0.8018921 | 8.8 | 1.175449
89 | 2.2249911 | 0.5746688 | 2.225 | 0.6457716 | 2.2249911 | 0.8246467 | 2.2249911 | 1.063687 | 2.2250089 | 1.303852 | 2.225 | 1.570323 | 4.45 | 0.3386622 | 4.45 | 0.6490197 | 4.45 | 0.962654 | 4.45 | 1.286669 | 8.8999911 | 0.4694975 | 8.9 | 0.8033574 | 8.9 | 1.177851
90 | 2.249991 | 0.5755029 | 2.25 | 0.647142 | 2.249991 | 0.8266712 | 2.249991 | 1.066649 | 2.250009 | 1.307349 | 2.25 | 1.574482 | 4.5 | 0.3387471 | 4.5 | 0.6503282 | 4.5 | 0.9650415 | 4.5 | 1.289848 | 8.999991 | 0.4699129 | 9 | 0.8045494 | 9 | 1.179979
91 | 2.2749909 | 0.5767291 | 2.275 | 0.6489898 | 2.2749909 | 0.8291593 | 2.2749909 | 1.069957 | 2.2750091 | 1.311006 | 2.275 | 1.578733 | 4.55 | 0.3396196 | 4.55 | 0.651474 | 4.55 | 0.967004 | 4.55 | 1.292735 | 9.0999909 | 0.4709465 | 9.1 | 0.8060159 | 9.1 | 1.182277
92 | 2.2999908 | 0.5782146 | 2.3 | 0.6514745 | 2.2999908 | 0.8313488 | 2.2999908 | 1.07331 | 2.3000092 | 1.314538 | 2.3 | 1.582851 | 4.6 | 0.3406632 | 4.6 | 0.6540168 | 4.6 | 0.9693815 | 4.6 | 1.295441 | 9.1999908 | 0.471835 | 9.2 | 0.8076182 | 9.2 | 1.184287
93 | 2.3249907 | 0.5793665 | 2.325 | 0.6532463 | 2.3249907 | 0.8333216 | 2.3249907 | 1.076341 | 2.3250093 | 1.317982 | 2.325 | 1.586635 | 4.65 | 0.3411064 | 4.65 | 0.6564358 | 4.65 | 0.9713779 | 4.65 | 1.298135 | 9.2999907 | 0.4723976 | 9.3 | 0.8090134 | 9.3 | 1.186626
94 | 2.3499906 | 0.5809906 | 2.35 | 0.6542305 | 2.3499906 | 0.8352593 | 2.3499906 | 1.079347 | 2.3500094 | 1.32148 | 2.35 | 1.590737 | 4.7 | 0.3415013 | 4.7 | 0.657715 | 4.7 | 0.974305 | 4.7 | 1.300414 | 9.3999906 | 0.4728897 | 9.4 | 0.8101653 | 9.4 | 1.188784
95 | 2.3749905 | 0.5818588 | 2.375 | 0.6554299 | 2.3749905 | 0.8373906 | 2.3749905 | 1.081949 | 2.3750095 | 1.324865 | 2.375 | 1.595088 | 4.75 | 0.3416129 | 4.75 | 0.6581229 | 4.75 | 0.9767734 | 4.75 | 1.30286 | 9.4999905 | 0.4739639 | 9.5 | 0.8117595 | 9.5 | 1.190776
96 | 2.3999904 | 0.5819692 | 2.4 | 0.6566438 | 2.3999904 | 0.8386404 | 2.3999904 | 1.084373 | 2.4000096 | 1.328327 | 2.4 | 1.59918 | 4.8 | 0.3423808 | 4.8 | 0.6592704 | 4.8 | 0.9788765 | 4.8 | 1.305743 | 9.5999904 | 0.4754219 | 9.6 | 0.8132432 | 9.6 | 1.192813
97 | 2.4249903 | 0.5812315 | 2.425 | 0.6581071 | 2.4249903 | 0.8402851 | 2.4249903 | 1.086304 | 2.4250097 | 1.331443 | 2.425 | 1.603136 | 4.85 | 0.3434997 | 4.85 | 0.6614047 | 4.85 | 0.9805056 | 4.85 | 1.308822 | 9.6999903 | 0.4761213 | 9.7 | 0.814398 | 9.7 | 1.194852
98 | 2.4499902 | 0.5822039 | 2.45 | 0.6595828 | 2.4499902 | 0.8421957 | 2.4499902 | 1.088624 | 2.4500098 | 1.335021 | 2.45 | 1.607398 | 4.9 | 0.344385 | 4.9 | 0.6632706 | 4.9 | 0.9823536 | 4.9 | 1.311997 | 9.7999902 | 0.4763279 | 9.8 | 0.8156281 | 9.8 | 1.196954
99 | 2.4749901 | 0.5829386 | 2.475 | 0.6609421 | 2.4749901 | 0.8445931 | 2.4749901 | 1.091787 | 2.4750099 | 1.338284 | 2.475 | 1.61186 | 4.95 | 0.3450357 | 4.95 | 0.6645292 | 4.95 | 0.9841769 | 4.95 | 1.315002 | 9.8999901 | 0.4765783 | 9.9 | 0.8168197 | 9.9 | 1.19898
100 | 2.49999 | 0.5840425 | 2.5 | 0.6621696 | 2.49999 | 0.8468373 | 2.49999 | 1.094338 | 2.50001 | 1.342002 | 2.5 | 1.615207 | 5 | 0.344907 | 5 | 0.665815 | 5 | 0.9863195 | 5 | 1.317603 | 9.99999 | 0.4770531 | 10 | 0.8180069 | 10 | 1.201149
101 | 2.5249899 | 0.5840152 | 2.525 | 0.6631725 | 2.5249899 | 0.8493184 | 2.5249899 | 1.097204 | 2.5250101 | 1.345078 | 2.525 | 1.618783 | 5.05 | 0.3452348 | 5.05 | 0.6668812 | 5.05 | 0.9884177 | 5.05 | 1.320091 | 10.0999899 | 0.4776415 | 10.1 | 0.8192975 | 10.1 | 1.203092
102 | 2.5499898 | 0.5843517 | 2.55 | 0.6640033 | 2.5499898 | 0.851563 | 2.5499898 | 1.099111 | 2.5500102 | 1.348471 | 2.55 | 1.622497 | 5.1 | 0.3460312 | 5.38 | 0.6750999 | 5.1 | 0.9903802 | 5.1 | 1.322369 | 10.1999898 | 0.4781922 | 10.2 | 0.8209869 | 10.2 | 1.20513
103 | 2.5749897 | 0.5848747 | 2.575 | 0.664292 | 2.5749897 | 0.853374 | 2.5749897 | 1.10227 | 2.5750103 | 1.351609 | 2.575 | 1.626675 | 5.15 | 0.3473803 | 5.421 | 0.6762521 | 5.15 | 0.9921253 | 5.15 | 1.324974 | 10.2999897 | 0.4791602 | 10.3 | 0.8224514 | 10.3 | 1.207207
104 | 2.5999896 | 0.5870819 | 2.6 | 0.6659662 | 2.5999896 | 0.8553446 | 2.5999896 | 1.105092 | 2.6000104 | 1.354805 | 2.6 | 1.630455 | 5.2 | 0.3480468 | 5.462 | 0.6773934 | 5.2 | 0.9939555 | 5.2 | 1.327468 | 10.3999896 | 0.4796214 | 10.4 | 0.823442 | 10.4 | 1.209029
105 | 2.6249895 | 0.588339 | 2.625 | 0.6677137 | 2.6249895 | 0.8578048 | 2.6249895 | 1.108067 | 2.6250105 | 1.358476 | 2.625 | 1.63436 | 5.25 | 0.3487289 | 5.503 | 0.6786343 | 5.25 | 0.9958427 | 5.25 | 1.330258 | 10.4999895 | 0.4800664 | 10.5 | 0.8247097 | 10.5 | 1.210805
106 | 2.6499894 | 0.5887432 | 2.65 | 0.6683765 | 2.6499894 | 0.8593902 | 2.6499894 | 1.110273 | 2.6500106 | 1.362116 | 2.65 | 1.638145 | 5.3 | 0.349063 | 5.55 | 0.6797003 | 5.3 | 0.9978159 | 5.3 | 1.332655 | 10.5999894 | 0.4801794 | 10.6 | 0.826041 | 10.6 | 1.212294
107 | 2.6749893 | 0.5879516 | 2.675 | 0.6694642 | 2.6749893 | 0.8607824 | 2.6749893 | 1.112574 | 2.6750107 | 1.365158 | 2.675 | 1.641801 | 5.35 | 0.3500116 | 5.6 | 0.6811152 | 5.35 | 0.9997001 | 5.35 | 1.335304 | 10.6999893 | 0.4809856 | 10.7 | 0.827436 | 10.7 | 1.214176
108 | 2.6999892 | 0.5881833 | 2.7 | 0.6712398 | 2.6999892 | 0.8623439 | 2.6999892 | 1.114678 | 2.7000108 | 1.367158 | 2.7 | 1.645508 | 5.4 | 0.3510203 | 5.65 | 0.6813727 | 5.4 | 1.00161 | 5.4 | 1.337722 | 10.7999892 | 0.4818787 | 10.8 | 0.8283778 | 10.8 | 1.216058
109 | 2.7249891 | 0.5884697 | 2.725 | 0.6730282 | 2.7249891 | 0.8644168 | 2.7249891 | 1.116377 | 2.7250109 | 1.369496 | 2.725 | 1.649234 | 5.45 | 0.3519783 | 5.7 | 0.682761 | 5.45 | 1.00338 | 5.45 | 1.34016 | 10.8999891 | 0.4829058 | 10.9 | 0.8293646 | 10.9 | 1.218086
110 | 2.749989 | 0.5901936 | 2.75 | 0.6736222 | 2.749989 | 0.8664594 | 2.749989 | 1.118798 | 2.750011 | 1.372379 | 2.75 | 1.652567 | 5.5 | 0.3518018 | 5.75 | 0.6835952 | 5.5 | 1.005254 | 5.5 | 1.342586 | 10.999989 | 0.4835 | 11 | 0.8306675 | 11 | 1.219689
111 | 2.7749889 | 0.5910524 | 2.775 | 0.6746472 | 2.7749889 | 0.8681646 | 2.7749889 | 1.121681 | 2.7750111 | 1.375548 | 2.775 | 1.656118 | 5.55 | 0.3521115 | 5.8 | 0.6851405 | 5.55 | 1.006885 | 5.55 | 1.345321 | 11.0999889 | 0.4842872 | 11.1 | 0.8322185 | 11.1 | 1.221467
112 | 2.7999888 | 0.591616 | 2.8 | 0.6754372 | 2.7999888 | 0.8695588 | 2.7999888 | 1.124179 | 2.8000112 | 1.378607 | 2.8 | 1.659957 | 5.6 | 0.3526212 | 5.85 | 0.6855891 | 5.6 | 1.008593 | 5.6 | 1.347738 | 11.1999888 | 0.4849282 | 11.2 | 0.8337185 | 11.2 | 1.223197
113 | 2.8249887 | 0.591341 | 2.825 | 0.676368 | 2.8249887 | 0.870935 | 2.8249887 | 1.12673 | 2.8250113 | 1.381023 | 2.825 | 1.663978 | 5.65 | 0.353469 | 5.9 | 0.6865031 | 5.65 | 1.010572 | 5.65 | 1.349857 | 11.2999887 | 0.4850835 | 11.3 | 0.8345392 | 11.3 | 1.225171
114 | 2.8499886 | 0.5923783 | 2.85 | 0.6777022 | 2.8499886 | 0.8726276 | 2.8499886 | 1.129152 | 2.8500114 | 1.384057 | 2.85 | 1.667025 | 5.7 | 0.3541247 | 5.95 | 0.6871556 | 5.7 | 1.01246 | 5.7 | 1.352178 | 11.3999886 | 0.48543 | 11.4 | 0.8357842 | 11.4 | 1.226964
115 | 2.8749885 | 0.5931453 | 2.875 | 0.6795953 | 2.8749885 | 0.8744651 | 2.8749885 | 1.131779 | 2.8750115 | 1.387155 | 2.875 | 1.669935 | 5.75 | 0.3546948 | 6 | 0.6883505 | 5.75 | 1.014315 | 5.75 | 1.354687 | 11.4999885 | 0.4858013 | 11.5 | 0.8371605 | 11.5 | 1.228741
116 | 2.8999884 | 0.5935136 | 2.9 | 0.6811037 | 2.8999884 | 0.8763005 | 2.8999884 | 1.133326 | 2.9000116 | 1.390364 | 2.9 | 1.672998 | 5.8 | 0.3549621 | 6.05 | 0.6899675683 | 5.8 | 1.015926 | 5.8 | 1.357262 | 11.5999884 | 0.48672 | 11.6 | 0.8381788 | 11.6 | 1.230428
117 | 2.9249883 | 0.5927918 | 2.925 | 0.6821598 | 2.9249883 | 0.8783803 | 2.9249883 | 1.135294 | 2.9250117 | 1.392988 | 2.925 | 1.67648 | 5.85 | 0.3554935 | 6.1 | 0.6916817 | 5.85 | 1.017646 | 5.85 | 1.359531 | 11.6999883 | 0.4873775 | 11.7 | 0.8388641 | 11.7 | 1.231974
118 | 2.9499882 | 0.5919872 | 2.95 | 0.6830818 | 2.9499882 | 0.8800573 | 2.9499882 | 1.137132 | 2.9500118 | 1.395786 | 2.95 | 1.680045 | 5.9 | 0.356168 | 6.15 | 0.6927716 | 5.9 | 1.019177 | 5.9 | 1.361657 | 11.7999882 | 0.4880059 | 11.8 | 0.840033 | 11.8 | 1.233432
119 | 2.9749881 | 0.5935783 | 2.975 | 0.6839539 | 2.9749881 | 0.8816392 | 2.9749881 | 1.139658 | 2.9750119 | 1.398289 | 2.975 | 1.683416 | 5.95 | 0.3567595 | 6.2 | 0.6935079 | 5.95 | 1.020582 | 5.95 | 1.36362 | 11.8999881 | 0.4887263 | 11.9 | 0.8414896 | 11.9 | 1.234957
120 | 2.999988 | 0.5958878 | 3 | 0.6849029 | 2.999988 | 0.8829783 | 2.999988 | 1.141767 | 3.000012 | 1.401153 | 3 | 1.687056 | 6 | 0.3574523 | 6.25 | 0.6944154 | 6 | 1.022175 | 6 | 1.365871 | 11.999988 | 0.4893826 | 12 | 0.8423106 | 12 | 1.236345
121 | 3.0249879 | 0.5966733 | 3.025 | 0.6856427 | 3.0249879 | 0.8849863 | 3.0249879 | 1.144106 | 3.0250121 | 1.403848 | 3.025 | 1.690405 | 6.05 | 0.3578996 | 6.3 | 0.6959408 | 6.05 | 1.023633 | 6.05 | 1.367806 | 12.0999879 | 0.4896235 | 12.1 | 0.8432822 | 12.1 | 1.238005
122 | 3.0499878 | 0.5959203 | 3.05 | 0.6869947 | 3.0499878 | 0.8865488 | 3.0499878 | 1.146707 | 3.0500122 | 1.406526 | 3.05 | 1.693702 | 6.1 | 0.3582723 | 6.35 | 0.6968563 | 6.1 | 1.025343 | 6.1 | 1.369923 | 12.1999878 | 0.4898354 | 12.2 | 0.8445159 | 12.2 | 1.240001
123 | 3.0749877 | 0.5958085 | 3.075 | 0.6878822 | 3.0749877 | 0.8878734 | 3.0749877 | 1.148769 | 3.0750123 | 1.409159 | 3.075 | 1.696699 | 6.15 | 0.3583285 | 6.4 | 0.6979514 | 6.15 | 1.026856 | 6.15 | 1.372191 | 12.2999877 | 0.4903793 | 12.3 | 0.8458077 | 12.3 | 1.241955
124 | 3.0999876 | 0.5963126 | 3.1 | 0.6895031 | 3.0999876 | 0.8892648 | 3.0999876 | 1.150749 | 3.1000124 | 1.411958 | 3.1 | 1.700099 | 6.2 | 0.3588193 | 6.45 | 0.6984922 | 6.2 | 1.028712 | 6.2 | 1.374598 | 12.3999876 | 0.4909149 | 12.4 | 0.8465524 | 12.4 | 1.24334
125 | 3.1249875 | 0.5970651 | 3.125 | 0.6903511 | 3.1249875 | 0.8909751 | 3.1249875 | 1.152843 | 3.1250125 | 1.414669 | 3.125 | 1.703116 | 6.25 | 0.3598885 | 6.5 | 0.6993964 | 6.25 | 1.030287 | 6.25 | 1.376696 | 12.4999875 | 0.4911512 | 12.5 | 0.8478702 | 12.5 | 1.24479
126 | 3.1499874 | 0.5985875 | 3.15 | 0.6915971 | 3.1499874 | 0.892724 | 3.1499874 | 1.155233 | 3.1500126 | 1.41717 | 3.15 | 1.706305 | 6.3 | 0.3607833 | 6.55 | 0.7001578 | 6.3 | 1.032234 | 6.3 | 1.37872 | 12.5999874 | 0.4916069 | 12.6 | 0.8491256 | 12.6 | 1.24645
127 | 3.1749873 | 0.5985933 | 3.175 | 0.6928929 | 3.1749873 | 0.893484 | 3.1749873 | 1.156946 | 3.1750127 | 1.420045 | 3.175 | 1.709312 | 6.35 | 0.3612918 | 6.6 | 0.7012223 | 6.35 | 1.033973 | 6.35 | 1.380751 | 12.6999873 | 0.4921608 | 12.7 | 0.8504253 | 12.7 | 1.248469
128 | 3.1999872 | 0.5990503 | 3.2 | 0.69435 | 3.1999872 | 0.8954154 | 3.1999872 | 1.158637 | 3.2000128 | 1.422648 | 3.2 | 1.71246 | 6.4 | 0.3615017 | 6.65 | 0.702634 | 6.4 | 1.035456 | 6.4 | 1.382937 | 12.7999872 | 0.4925876 | 12.8 | 0.8511189 | 12.8 | 1.250165
129 | 3.2249871 | 0.5995061 | 3.225 | 0.6953477 | 3.2249871 | 0.8973112 | 3.2249871 | 1.160427 | 3.2250129 | 1.424959 | 3.225 | 1.715366 | 6.45 | 0.3625786 | 6.7 | 0.7039066 | 6.45 | 1.036769 | 6.45 | 1.384851 | 12.8999871 | 0.4931124 | 12.9 | 0.8522561 | 12.9 | 1.251757
130 | 3.249987 | 0.6009848 | 3.25 | 0.6956558 | 3.249987 | 0.8993557 | 3.249987 | 1.162651 | 3.250013 | 1.427076 | 3.25 | 1.718844 | 6.5 | 0.3632891 | 6.75 | 0.7047545 | 6.5 | 1.038397 | 6.5 | 1.386752 | 12.999987 | 0.4938323 | 13 | 0.8533281 | 13 | 1.252612
131 | 3.2749869 | 0.6009367 | 3.275 | 0.6962834 | 3.2749869 | 0.8999663 | 3.2749869 | 1.164818 | 3.2750131 | 1.42971 | 3.275 | 1.722208 | 6.55 | 0.3632605 | 6.8 | 0.7045967 | 6.55 | 1.039948 | 6.55 | 1.388879 | 13.0999869 | 0.4944784 | 13.1 | 0.8543834 | 13.1 | 1.254054
132 | 3.2999868 | 0.6014761 | 3.3 | 0.6974499 | 3.2999868 | 0.9015835 | 3.2999868 | 1.166931 | 3.3000132 | 1.432541 | 3.3 | 1.725027 | 6.6 | 0.3635937 | 6.85 | 0.7057229 | 6.6 | 1.041468 | 6.6 | 1.391172 | 13.1999868 | 0.495074 | 13.2 | 0.8551075 | 13.2 | 1.255531
133 | 3.3249867 | 0.602158 | 3.325 | 0.698788 | 3.3249867 | 0.9030532 | 3.3249867 | 1.168481 | 3.3250133 | 1.434837 | 3.325 | 1.727062 | 6.65 | 0.3643318 | 6.9 | 0.7069273 | 6.65 | 1.042852 | 6.65 | 1.393003 | 13.2999867 | 0.4958781 | 13.3 | 0.8560526 | 13.3 | 1.257197
134 | 3.3499866 | 0.6028046 | 3.35 | 0.7001897 | 3.3499866 | 0.9049198 | 3.3499866 | 1.170093 | 3.3500134 | 1.437203 | 3.35 | 1.729826 | 6.7 | 0.3651717 | 6.95 | 0.7084454 | 6.7 | 1.044228 | 6.7 | 1.39485 | 13.3999866 | 0.4967344 | 13.4 | 0.8572957 | 13.4 | 1.258752
135 | 3.3749865 | 0.6029193 | 3.375 | 0.7014451 | 3.3749865 | 0.9063575 | 3.3749865 | 1.171934 | 3.3750135 | 1.439596 | 3.375 | 1.732959 | 6.75 | 0.3652097 | 7 | 0.7092777 | 6.75 | 1.045394 | 6.75 | 1.396852 | 13.4999865 | 0.4971863 | 13.5 | 0.8585807 | 13.5 | 1.260129
136 | 3.3999864 | 0.6031941 | 3.4 | 0.7024913 | 3.3999864 | 0.907921 | 3.3999864 | 1.174343 | 3.4000136 | 1.442521 | 3.4 | 1.736222 | 6.8 | 0.3651376 | 7.05 | 0.7103976 | 6.8 | 1.047118 | 6.8 | 1.39891 | 13.5999864 | 0.4975901 | 13.6 | 0.859606 | 13.6 | 1.261956
137 | 3.4249863 | 0.6037859 | 3.425 | 0.7027725 | 3.4249863 | 0.9090939 | 3.4249863 | 1.176173 | 3.4250137 | 1.445061 | 3.425 | 1.738804 | 6.85 | 0.3655331 | 7.1 | 0.7111965 | 6.85 | 1.04875 | 6.85 | 1.400808 | 13.6999863 | 0.4975725 | 13.7 | 0.8605791 | 13.7 | 1.263343
138 | 3.4499862 | 0.6035577 | 3.45 | 0.7031818 | 3.4499862 | 0.9103819 | 3.4499862 | 1.17777 | 3.4500138 | 1.447683 | 3.45 | 1.741948 | 6.9 | 0.3664404 | 7.15 | 0.7123705 | 6.9 | 1.050351 | 6.9 | 1.402654 | 13.7999862 | 0.4979024 | 13.8 | 0.8614741 | 13.8 | 1.264716
139 | 3.4749861 | 0.6033549 | 3.475 | 0.7043322 | 3.4749861 | 0.9115624 | 3.4749861 | 1.179799 | 3.4750139 | 1.449969 | 3.475 | 1.744878 | 6.95 | 0.3676275 | 7.2 | 0.7130018 | 6.95 | 1.051524 | 6.95 | 1.404635 | 13.8999861 | 0.4979133 | 13.9 | 0.8626817 | 13.9 | 1.265706
140 | 3.499986 | 0.6036933 | 3.5 | 0.7053404 | 3.499986 | 0.9129225 | 3.499986 | 1.182079 | 3.500014 | 1.452326 | 3.5 | 1.748114 | 7 | 0.3686886 | 7.25 | 0.7137482 | 7 | 1.053098 | 7 | 1.40668 | 13.999986 | 0.4983429 | 14 | 0.863549 | 14 | 1.26717
141 | 3.5249859 | 0.6051372 | 3.525 | 0.7064059 | 3.5249859 | 0.9142729 | 3.5249859 | 1.184111 | 3.5250141 | 1.454268 | 3.525 | 1.750553 | 7.05 | 0.3688735 | 7.3 | 0.7147177 | 7.05 | 1.054084 | 7.05 | 1.408579 | 14.0999859 | 0.499164 | 14.1 | 0.8644595 | 14.1 | 1.268832
142 | 3.5499858 | 0.6065562 | 3.55 | 0.7073393 | 3.5499858 | 0.91583 | 3.5499858 | 1.185688 | 3.5500142 | 1.456454 | 3.55 | 1.753473 | 7.1 | 0.3686467 | 7.35 | 0.7158979 | 7.1 | 1.055655 | 7.1 | 1.41011 | 14.1999858 | 0.4997038 | 14.2 | 0.8650314 | 14.2 | 1.270522
143 | 3.5749857 | 0.6071853 | 3.575 | 0.708418 | 3.5749857 | 0.9175579 | 3.5749857 | 1.188027 | 3.5750143 | 1.458853 | 3.575 | 1.756181 | 7.15 | 0.3689026 | 7.4 | 0.7166434 | 7.15 | 1.056838 | 7.15 | 1.411835 | 14.2999857 | 0.5003857 | 14.3 | 0.866033 | 14.3 | 1.271738
144 | 3.5999856 | 0.6071476 | 3.6 | 0.7087071 | 3.5999856 | 0.9187085 | 3.5999856 | 1.190035 | 3.6000144 | 1.461894 | 3.6 | 1.758912 | 7.2 | 0.3697415 | 7.45 | 0.7171614 | 7.2 | 1.058443 | 7.2 | 1.413713 | 14.3999856 | 0.5003149 | 14.4 | 0.8665408 | 14.4 | 1.272957
145 | 3.6249855 | 0.6068879 | 3.625 | 0.7094932 | 3.6249855 | 0.9203162 | 3.6249855 | 1.191594 | 3.6250145 | 1.463977 | 3.625 | 1.761585 | 7.25 | 0.3701875 | 7.5 | 0.71801 | 7.25 | 1.05981 | 7.25 | 1.415486 | 14.4999855 | 0.5012084 | 14.5 | 0.8674822 | 14.5 | 1.27421
146 | 3.6499854 | 0.6068368 | 3.65 | 0.7101643 | 3.6499854 | 0.921383 | 3.6499854 | 1.19321 | 3.6500146 | 1.465743 | 3.65 | 1.764119 | 7.3 | 0.3706538 | 7.55 | 0.7193875 | 7.3 | 1.061652 | 7.3 | 1.417338 | 14.5999854 | 0.5016184 | 14.6 | 0.8684135 | 14.6 | 1.275556
147 | 3.6749853 | 0.6074591 | 3.675 | 0.7115343 | 3.6749853 | 0.9225572 | 3.6749853 | 1.194878 | 3.6750147 | 1.467425 | 3.675 | 1.767081 | 7.35 | 0.3705736 | 7.6 | 0.7202059 | 7.35 | 1.063108 | 7.35 | 1.4196 | 14.6999853 | 0.5025428 | 14.7 | 0.8696839 | 14.7 | 1.276932
148 | 3.6999852 | 0.6080329 | 3.7 | 0.7119485 | 3.6999852 | 0.9235867 | 3.6999852 | 1.196816 | 3.7000148 | 1.469616 | 3.7 | 1.769566 | 7.4 | 0.3709337 | 7.65 | 0.7215425 | 7.4 | 1.064494 | 7.4 | 1.42147 | 14.7999852 | 0.5025131 | 14.8 | 0.8703565 | 14.8 | 1.278422
149 | 3.7249851 | 0.6094011 | 3.725 | 0.7122277 | 3.7249851 | 0.9250631 | 3.7249851 | 1.198581 | 3.7250149 | 1.472137 | 3.725 | 1.772308 | 7.45 | 0.3709077 | 7.7 | 0.7223573 | 7.45 | 1.065975 | 7.45 | 1.423078 | 14.8999851 | 0.5030455 | 14.9 | 0.8713462 | 14.9 | 1.280115
150 | 3.749985 | 0.6096018 | 3.75 | 0.7124314 | 3.749985 | 0.9267658 | 3.749985 | 1.201076 | 3.750015 | 1.474292 | 3.75 | 1.774778 | 7.5 | 0.3722821 | 7.75 | 0.7231935 | 7.5 | 1.067513 | 7.5 | 1.424543 | 14.999985 | 0.5031429 | 15 | 0.8719055 | 15 | 1.281336
151 | 3.7749849 | 0.6105495 | 3.775 | 0.7142349 | 3.7749849 | 0.9282931 | 3.7749849 | 1.202625 | 3.7750151 | 1.47664 | 3.775 | 1.777554 | 7.55 | 0.3729272 | 7.8 | 0.7236166 | 7.55 | 1.068889 | 7.55 | 1.426318 | 15.0999849 | 0.5037589 | 15.1 | 0.8728501 | 15.1 | 1.282556
152 | 3.7999848 | 0.6107212 | 3.8 | 0.7156279 | 3.7999848 | 0.9296294 | 3.7999848 | 1.20453 | 3.8000152 | 1.478269 | 3.8 | 1.780205 | 7.6 | 0.3737422 | 7.85 | 0.7244019 | 7.6 | 1.069747 | 7.6 | 1.428096 | 15.1999848 | 0.5037948 | 15.2 | 0.8739929 | 15.2 | 1.283519
153 | 3.8249847 | 0.6108016 | 3.825 | 0.7170419 | 3.8249847 | 0.9304242 | 3.8249847 | 1.206128 | 3.8250153 | 1.48028 | 3.825 | 1.782869 | 7.65 | 0.3731381 | 7.9 | 0.72538 | 7.65 | 1.070642 | 7.65 | 1.429884 | 15.2999847 | 0.5044197 | 15.3 | 0.8751316 | 15.3 | 1.284985
154 | 3.8499846 | 0.610991 | 3.85 | 0.7180582 | 3.8499846 | 0.9314621 | 3.8499846 | 1.207817 | 3.8500154 | 1.482373 | 3.85 | 1.785738 | 7.7 | 0.373629 | 7.95 | 0.7261346 | 7.7 | 1.071688 | 7.7 | 1.431704 | 15.3999846 | 0.5045495 | 15.4 | 0.8760716 | 15.4 | 1.286171
155 | 3.8749845 | 0.6120312 | 3.875 | 0.7190373 | 3.8749845 | 0.9334687 | 3.8749845 | 1.209413 | 3.8750155 | 1.485143 | 3.875 | 1.788342 | 7.75 | 0.3741375 | 8 | 0.7270965 | 7.75 | 1.073177 | 7.75 | 1.433523 | 15.4999845 | 0.5046835 | 15.5 | 0.8768502 | 15.5 | 1.287453
156 | 3.8999844 | 0.6126851 | 3.9 | 0.7196301 | 3.8999844 | 0.9348736 | 3.8999844 | 1.210921 | 3.9000156 | 1.487964 | 3.9 | 1.791052 | 7.8 | 0.3753597 | 8.05 | 0.7282181 | 7.8 | 1.074316 | 7.8 | 1.435041 | 15.5999844 | 0.5048202 | 15.6 | 0.8777022 | 15.6 | 1.288475
157 | 3.9249843 | 0.6135679 | 3.925 | 0.7200028 | 3.9249843 | 0.9361236 | 3.9249843 | 1.212407 | 3.9250157 | 1.490057 | 3.925 | 1.793459 | 7.85 | 0.3757252 | 8.1 | 0.7288169 | 7.85 | 1.075969 | 7.85 | 1.436879 | 15.6999843 | 0.5056259 | 15.7 | 0.8781124 | 15.7 | 1.289705
158 | 3.9499842 | 0.6145749 | 3.95 | 0.7199477 | 3.9499842 | 0.9369335 | 3.9499842 | 1.214042 | 3.9500158 | 1.491757 | 3.95 | 1.796101 | 7.9 | 0.3758378 | 8.15 | 0.7292442 | 7.9 | 1.077175 | 7.9 | 1.438753 | 15.7999842 | 0.5064623 | 15.8 | 0.8788887 | 15.8 | 1.291053
159 | 3.9749841 | 0.6158451 | 3.975 | 0.7206009 | 3.9749841 | 0.9385377 | 3.9749841 | 1.215678 | 3.9750159 | 1.49359 | 3.975 | 1.798103 | 7.95 | 0.3757584 | 8.2 | 0.7301756 | 7.95 | 1.078408 | 7.95 | 1.44026 | 15.8999841 | 0.5066815 | 15.9 | 0.8797736 | 15.9 | 1.292317
160 | 3.999984 | 0.6145769 | 4 | 0.7225134 | 3.999984 | 0.9391668 | 3.999984 | 1.216825 | 4.000016 | 1.495176 | 4 | 1.800562 | 8 | 0.3755445 | 8.25 | 0.7311997 | 8 | 1.079706 | 8 | 1.441425 | 15.999984 | 0.5072613 | 16 | 0.88043 | 16 | 1.293568
161 | 4.0249839 | 0.6142219 | 4.025 | 0.7242075 | 4.0249839 | 0.9401817 | 4.0249839 | 1.218144 | 4.0250161 | 1.497406 | 4.025 | 1.802976 | 8.05 | 0.376082 | 8.3 | 0.7316679 | 8.05 | 1.08104 | 8.05 | 1.4429 | 16.0999839 | 0.5081104 | 16.1 | 0.8813387 | 16.1 | 1.294866
162 | 4.0499838 | 0.6143029 | 4.05 | 0.7250194 | 4.0499838 | 0.9412603 | 4.0499838 | 1.220412 | 4.0500162 | 1.499758 | 4.05 | 1.805978 | 8.1 | 0.3767468 | 8.35 | 0.7321861 | 8.1 | 1.082092 | 8.1 | 1.444882 | 16.1999838 | 0.5083413 | 16.2 | 0.8821332 | 16.2 | 1.296241
163 | 4.0749837 | 0.6158463 | 4.075 | 0.7251955 | 4.0749837 | 0.9422824 | 4.0749837 | 1.222718 | 4.0750163 | 1.502171 | 4.075 | 1.808616 | 8.15 | 0.3771359 | 8.4 | 0.732602 | 8.15 | 1.082672 | 8.15 | 1.446818 | 16.2999837 | 0.5083092 | 16.3 | 0.8830378 | 16.3 | 1.297475
164 | 4.0999836 | 0.6162057 | 4.1 | 0.7256965 | 4.0999836 | 0.9435883 | 4.0999836 | 1.22439 | 4.1000164 | 1.504245 | 4.1 | 1.811298 | 8.2 | 0.3774155 | 8.45 | 0.7333963 | 8.2 | 1.083824 | 8.2 | 1.44853 | 16.3999836 | 0.5087356 | 16.4 | 0.8836414 | 16.4 | 1.29872
165 | 4.1249835 | 0.6161855 | 4.125 | 0.7265973 | 4.1249835 | 0.9453753 | 4.1249835 | 1.225812 | 4.1250165 | 1.506003 | 4.125 | 1.813551 | 8.25 | 0.377828 | 8.5 | 0.7345049 | 8.25 | 1.085292 | 8.25 | 1.44986 | 16.4999835 | 0.509688 | 16.5 | 0.8845664 | 16.5 | 1.299766
166 | 4.1499834 | 0.616699 | 4.15 | 0.7277841 | 4.1499834 | 0.9476326 | 4.1499834 | 1.22748 | 4.1500166 | 1.508164 | 4.15 | 1.816025 | 8.3 | 0.3785967 | 8.55 | 0.735802 | 8.3 | 1.086791 | 8.3 | 1.451408 | 16.5999834 | 0.509753 | 16.6 | 0.8855572 | 16.6 | 1.301155
167 | 4.1749833 | 0.6167607 | 4.175 | 0.7284919 | 4.1749833 | 0.9487727 | 4.1749833 | 1.228969 | 4.1750167 | 1.509991 | 4.175 | 1.818121 | 8.35 | 0.3787236 | 8.6 | 0.7367959 | 8.35 | 1.088225 | 8.35 | 1.453162 | 16.6999833 | 0.5095566 | 16.7 | 0.8861724 | 16.7 | 1.302226
168 | 4.1999832 | 0.6173221 | 4.2 | 0.7290555 | 4.1999832 | 0.9494472 | 4.1999832 | 1.230605 | 4.2000168 | 1.511924 | 4.2 | 1.820303 | 8.4 | 0.3789794 | 8.65 | 0.7371376 | 8.4 | 1.089446 | 8.4 | 1.454988 | 16.7999832 | 0.5094909 | 16.8 | 0.8870122 | 16.8 | 1.303613
169 | 4.2249831 | 0.6176494 | 4.225 | 0.7297642 | 4.2249831 | 0.9501684 | 4.2249831 | 1.232297 | 4.2250169 | 1.51388 | 4.225 | 1.822651 | 8.45 | 0.3793826 | 8.7 | 0.738039 | 8.45 | 1.090328 | 8.45 | 1.456441 | 16.8999831 | 0.5101105 | 16.9 | 0.8879784 | 16.9 | 1.304629
170 | 4.249983 | 0.6170744 | 4.25 | 0.7306864 | 4.249983 | 0.9511193 | 4.249983 | 1.234212 | 4.250017 | 1.515915 | 4.25 | 1.825245 | 8.5 | 0.3796344 | 8.75 | 0.7387623 | 8.5 | 1.091489 | 8.5 | 1.458 | 16.999983 | 0.5102415 | 17 | 0.8887978 | 17 | 1.306106
171 | 4.2749829 | 0.61698 | 4.275 | 0.7315338 | 4.2749829 | 0.9521352 | 4.2749829 | 1.235524 | 4.2750171 | 1.517748 | 4.275 | 1.82778 | 8.55 | 0.3798961 | 8.8 | 0.7391982 | 8.55 | 1.093019 | 8.55 | 1.459822 | 17.0999829 | 0.5108374 | 17.1 | 0.8894853 | 17.1 | 1.307113
172 | 4.2999828 | 0.6176759 | 4.3 | 0.7324602 | 4.2999828 | 0.9529798 | 4.2999828 | 1.237283 | 4.3000172 | 1.519618 | 4.3 | 1.830107 | 8.6 | 0.3803025 | 8.85 | 0.7394508 | 8.6 | 1.094663 | 8.6 | 1.461328 | 17.1999828 | 0.511346 | 17.2 | 0.8900967 | 17.2 | 1.308413
173 | 4.3249827 | 0.6197937 | 4.325 | 0.7332963 | 4.3249827 | 0.9539602 | 4.3249827 | 1.238455 | 4.3250173 | 1.522102 | 4.325 | 1.832404 | 8.65 | 0.3809066 | 8.9 | 0.7397063 | 8.65 | 1.096094 | 8.65 | 1.46295 | 17.2999827 | 0.5122675 | 17.3 | 0.8911232 | 17.3 | 1.30941
174 | 4.3499826 | 0.6200436 | 4.35 | 0.7342816 | 4.3499826 | 0.9555855 | 4.3499826 | 1.239592 | 4.3500174 | 1.524305 | 4.35 | 1.834471 | 8.7 | 0.3817725 | 8.95 | 0.7406122 | 8.7 | 1.096832 | 8.7 | 1.464164 | 17.3999826 | 0.5124437 | 17.4 | 0.8916458 | 17.4 | 1.310584
175 | 4.3749825 | 0.6197355 | 4.375 | 0.7347978 | 4.3749825 | 0.9573557 | 4.3749825 | 1.240425 | 4.3750175 | 1.526016 | 4.375 | 1.836524 | 8.75 | 0.3818904 | 9 | 0.7416792 | 8.75 | 1.097882 | 8.75 | 1.465817 | 17.4999825 | 0.5126187 | 17.5 | 0.8923624 | 17.5 | 1.311721
176 | 4.3999824 | 0.6191248 | 4.4 | 0.7354461 | 4.3999824 | 0.9585683 | 4.3999824 | 1.241697 | 4.4000176 | 1.527527 | 4.4 | 1.838687 | 8.8 | 0.3818258 | 9.05 | 0.7428114 | 8.8 | 1.098702 | 8.8 | 1.467292 | 17.5999824 | 0.5126956 | 17.6 | 0.8929619 | 17.6 | 1.312935
177 | 4.4249823 | 0.6196968 | 4.425 | 0.7365196 | 4.4249823 | 0.959471 | 4.4249823 | 1.242856 | 4.4250177 | 1.52932 | 4.425 | 1.841074 | 8.85 | 0.381774 | 9.1 | 0.7431577 | 8.85 | 1.09964 | 8.85 | 1.469035 | 17.6999823 | 0.5136424 | 17.7 | 0.8938972 | 17.7 | 1.313867
178 | 4.4499822 | 0.6209094 | 4.45 | 0.737418 | 4.4499822 | 0.9607269 | 4.4499822 | 1.244749 | 4.4500178 | 1.531442 | 4.45 | 1.843455 | 8.9 | 0.3824341 | 9.15 | 0.7436194 | 8.9 | 1.100432 | 8.9 | 1.470716 | 17.7999822 | 0.5142465 | 17.8 | 0.8948076 | 17.8 | 1.314623
179 | 4.4749821 | 0.6219577 | 4.475 | 0.7377592 | 4.4749821 | 0.9619279 | 4.4749821 | 1.246905 | 4.4750179 | 1.533143 | 4.475 | 1.845852 | 8.95 | 0.3827017 | 9.2 | 0.7444685 | 8.95 | 1.101624 | 8.95 | 1.472215 | 17.8999821 | 0.5144977 | 17.9 | 0.8956247 | 17.9 | 1.315487
180 | 4.499982 | 0.621772 | 4.5 | 0.7385515 | 4.499982 | 0.9631201 | 4.499982 | 1.248944 | 4.500018 | 1.535152 | 4.5 | 1.848108 | 9 | 0.383096 | 9.25 | 0.7456802 | 9 | 1.102842 | 9 | 1.473639 | 17.999982 | 0.5138374 | 18 | 0.8961805 | 18 | 1.316574
181 | 4.5249819 | 0.621855 | 4.525 | 0.7399597 | 4.5249819 | 0.9647828 | 4.5249819 | 1.250581 | 4.5250181 | 1.536982 | 4.525 | 1.850321 | 9.05 | 0.3833443 | 9.3 | 0.746604 | 9.05 | 1.103643 | 9.05 | 1.474786 | 18.0999819 | 0.514079 | 18.1 | 0.8969033 | 18.1 | 1.31783
182 | 4.5499818 | 0.6221973 | 4.55 | 0.7404096 | 4.5499818 | 0.9660985 | 4.5499818 | 1.251915 | 4.5500182 | 1.539043 | 4.55 | 1.852381 | 9.1 | 0.3837323 | 9.35 | 0.7472913 | 9.1 | 1.104603 | 9.1 | 1.476268 | 18.1999818 | 0.5147463 | 18.2 | 0.897601 | 18.2 | 1.31933
183 | 4.5749817 | 0.6223853 | 4.575 | 0.7401915 | 4.5749817 | 0.9665694 | 4.5749817 | 1.252804 | 4.5750183 | 1.540721 | 4.575 | 1.854571 | 9.15 | 0.384631 | 9.4 | 0.7479244 | 9.15 | 1.105461 | 9.15 | 1.477981 | 18.2999817 | 0.515737 | 18.3 | 0.8984205 | 18.3 | 1.320528
184 | 4.5999816 | 0.6225262 | 4.6 | 0.7397016 | 4.5999816 | 0.9669203 | 4.5999816 | 1.253968 | 4.6000184 | 1.542663 | 4.6 | 1.856603 | 9.2 | 0.3852112 | 9.45 | 0.7485094 | 9.2 | 1.107064 | 9.2 | 1.479405 | 18.3999816 | 0.5161568 | 18.4 | 0.8989571 | 18.4 | 1.321611
185 | 4.6249815 | 0.6223765 | 4.625 | 0.7404494 | 4.6249815 | 0.9677472 | 4.6249815 | 1.255808 | 4.6250185 | 1.544519 | 4.625 | 1.858748 | 9.25 | 0.3859027 | 9.5 | 0.7496783 | 9.25 | 1.108614 | 9.25 | 1.480565 | 18.4999815 | 0.5163975 | 18.5 | 0.8996778 | 18.5 | 1.322401
186 | 4.6499814 | 0.62197 | 4.65 | 0.7411633 | 4.6499814 | 0.9687774 | 4.6499814 | 1.257643 | 4.6500186 | 1.546274 | 4.65 | 1.861033 | 9.3 | 0.3859906 | 9.55 | 0.750288 | 9.3 | 1.109922 | 9.3 | 1.481643 | 18.5999814 | 0.5166625 | 18.6 | 0.9004578 | 18.6 | 1.323467
187 | 4.6749813 | 0.6230911 | 4.675 | 0.7423431 | 4.6749813 | 0.9699005 | 4.6749813 | 1.258914 | 4.6750187 | 1.547666 | 4.675 | 1.86331 | 9.35 | 0.3868923 | 9.6 | 0.7501245 | 9.35 | 1.111005 | 9.35 | 1.483093 | 18.6999813 | 0.5171623 | 18.7 | 0.9015894 | 18.7 | 1.324713
188 | 4.6999812 | 0.6242399 | 4.7 | 0.7431874 | 4.6999812 | 0.9711534 | 4.6999812 | 1.259495 | 4.7000188 | 1.549623 | 4.7 | 1.865385 | 9.4 | 0.3868713 | 9.65 | 0.7508149 | 9.4 | 1.112014 | 9.4 | 1.484853 | 18.7999812 | 0.5176119 | 18.8 | 0.902732 | 18.8 | 1.325803
189 | 4.7249811 | 0.6249714 | 4.725 | 0.7440317 | 4.7249811 | 0.9722438 | 4.7249811 | 1.261374 | 4.7250189 | 1.551118 | 4.725 | 1.867294 | 9.45 | 0.3868908 | 9.7 | 0.7516331 | 9.45 | 1.11299 | 9.45 | 1.486402 | 18.8999811 | 0.5179015 | 18.9 | 0.9032103 | 18.9 | 1.32693
190 | 4.749981 | 0.6245127 | 4.75 | 0.7445464 | 4.749981 | 0.9735287 | 4.749981 | 1.263183 | 4.750019 | 1.553188 | 4.75 | 1.869304 | 9.5 | 0.3869452 | 9.75 | 0.7531238 | 9.5 | 1.113652 | 9.5 | 1.487694 | 18.999981 | 0.5176658 | 19 | 0.9035261 | 19 | 1.328077
191 | 4.7749809 | 0.6248579 | 4.775 | 0.7456629 | 4.7749809 | 0.9745327 | 4.7749809 | 1.264906 | 4.7750191 | 1.554741 | 4.775 | 1.871309 | 9.55 | 0.387606 | 9.8 | 0.7536225 | 9.55 | 1.114528 | 9.55 | 1.488743 | 19.0999809 | 0.517726 | 19.1 | 0.9040083 | 19.1 | 1.32927
192 | 4.7999808 | 0.6252798 | 4.8 | 0.7469914 | 4.7999808 | 0.9756893 | 4.7999808 | 1.265612 | 4.8000192 | 1.556928 | 4.8 | 1.873188 | 9.6 | 0.3876508 | 9.85 | 0.7544507 | 9.6 | 1.115235 | 9.6 | 1.490377 | 19.1999808 | 0.5179621 | 19.2 | 0.9048246 | 19.2 | 1.330135
193 | 4.8249807 | 0.6250306 | 4.825 | 0.7479977 | 4.8249807 | 0.9764627 | 4.8249807 | 1.266833 | 4.8250193 | 1.55851 | 4.825 | 1.875466 | 9.65 | 0.388369 | 9.9 | 0.754664 | 9.65 | 1.116724 | 9.65 | 1.491946 | 19.2999807 | 0.5181227 | 19.3 | 0.9056923 | 19.3 | 1.330823
194 | 4.8499806 | 0.6249178 | 4.85 | 0.7479444 | 4.8499806 | 0.977527 | 4.8499806 | 1.268291 | 4.8500194 | 1.560107 | 4.85 | 1.877912 | 9.7 | 0.389553 | 9.95 | 0.7555476 | 9.7 | 1.117908 | 9.7 | 1.493585 | 19.3999806 | 0.5190612 | 19.4 | 0.9060916 | 19.4 | 1.331795
195 | 4.8749805 | 0.6254711 | 4.875 | 0.7484905 | 4.8749805 | 0.9783974 | 4.8749805 | 1.269802 | 4.8750195 | 1.561904 | 4.875 | 1.880166 | 9.75 | 0.3900194 | 10 | 0.7562508 | 9.75 | 1.119339 | 9.75 | 1.495297 | 19.4999805 | 0.5199714 | 19.5 | 0.9066658 | 19.5 | 1.332743
196 | 4.8999804 | 0.6265781 | 4.9 | 0.7488166 | 4.8999804 | 0.980098 | 4.8999804 | 1.271065 | 4.9000196 | 1.563624 | 4.9 | 1.882149 | 9.8 | 0.3900402 | 10.05 | 0.757137 | 9.8 | 1.120085 | 9.8 | 1.496696 | 19.5999804 | 0.5207762 | 19.6 | 0.907191 | 19.6 | 1.333829
197 | 4.9249803 | 0.6275268 | 4.925 | 0.7495453 | 4.9249803 | 0.9810811 | 4.9249803 | 1.272459 | 4.9250197 | 1.565101 | 4.925 | 1.883989 | 9.85 | 0.3897004 | 10.1 | 0.757899 | 9.85 | 1.121265 | 9.85 | 1.497641 | 19.6999803 | 0.5203993 | 19.7 | 0.9081198 | 19.7 | 1.334684
198 | 4.9499802 | 0.6279775 | 4.95 | 0.7498319 | 4.9499802 | 0.9817652 | 4.9499802 | 1.273605 | 4.9500198 | 1.566437 | 4.95 | 1.885952 | 9.9 | 0.3898009 | 10.15 | 0.7587516 | 9.9 | 1.122344 | 9.9 | 1.498562 | 19.7999802 | 0.5206265 | 19.8 | 0.9087619 | 19.8 | 1.33579
199 | 4.9749801 | 0.6285925 | 4.975 | 0.7502399 | 4.9749801 | 0.9820175 | 4.9749801 | 1.275071 | 4.9750199 | 1.567815 | 4.975 | 1.887586 | 9.95 | 0.3895829 | 10.2 | 0.7589361 | 9.95 | 1.123355 | 9.95 | 1.499849 | 19.8999801 | 0.521005 | 19.9 | 0.9095271 | 19.9 | 1.336738
200 | 4.99998 | 0.6288776 | 5 | 0.7502895 | 4.99998 | 0.9824324 | 4.99998 | 1.276339 | 5.00002 | 1.569144 | 5 | 1.889657 | 10 | 0.3898422 | 10.25 | 0.759174 | 10 | 1.124423 | 10 | 1.501036 | 19.99998 | 0.5212105 | 20 | 0.9100752 | 20 | 1.337635