## Sheet1
Time | Temperature
0.025 | 0.2179896
0.05 | 0.3286553
0.075 | 0.4178849
0.1 | 0.4761444
0.125 | 0.5244398
0.15 | 0.563979
0.175 | 0.600594
0.2 | 0.6331643
0.225 | 0.6646783
0.25 | 0.6947313
0.275 | 0.7238696
0.3 | 0.7506703
0.325 | 0.7773436
0.35 | 0.8033865
0.375 | 0.828388
0.4 | 0.8523592
0.425 | 0.8760593
0.45 | 0.8989147
0.475 | 0.9200649
0.5 | 0.9411145
0.525 | 0.9623385
0.55 | 0.9834578
0.575 | 1.003763
0.6 | 1.023033
0.625 | 1.041744
0.65 | 1.061202
0.675 | 1.079964
0.7 | 1.097726
0.725 | 1.115606
0.75 | 1.133943
0.775 | 1.151369
0.8 | 1.168499
0.825 | 1.184677
0.85 | 1.20149
0.875 | 1.21755
0.9 | 1.234912
0.925 | 1.250001
0.95 | 1.265226
0.975 | 1.279676
1 | 1.295512
1.025 | 1.310987
1.05 | 1.326701
1.075 | 1.341622
1.1 | 1.355857
1.125 | 1.37027
1.15 | 1.383849
1.175 | 1.398495
1.2 | 1.412011
1.225 | 1.425981
1.25 | 1.439334
1.275 | 1.453386
1.3 | 1.466805
1.325 | 1.479551
1.35 | 1.49176
1.375 | 1.504375
1.4 | 1.516318
1.425 | 1.527804
1.45 | 1.539627
1.475 | 1.552579
1.5 | 1.565381
1.525 | 1.576801
1.55 | 1.588769
1.575 | 1.601228
1.6 | 1.613274
1.625 | 1.623548
1.65 | 1.635348
1.675 | 1.64689
1.7 | 1.658342
1.725 | 1.668638
1.75 | 1.679006
1.775 | 1.689712
1.8 | 1.701181
1.825 | 1.712426
1.85 | 1.722462
1.875 | 1.733241
1.9 | 1.743913
1.925 | 1.754253
1.95 | 1.764208
1.975 | 1.77462
2 | 1.784542
2.025 | 1.795593
2.05 | 1.80504
2.075 | 1.814418
2.1 | 1.823364
2.125 | 1.833718
2.15 | 1.842834
2.175 | 1.851984
2.2 | 1.861188
2.225 | 1.870014
2.25 | 1.879437
2.275 | 1.888751
2.3 | 1.898317
2.325 | 1.907395
2.35 | 1.915893
2.375 | 1.924283
2.4 | 1.932701
2.425 | 1.942274
2.45 | 1.951863
2.475 | 1.960826
2.5 | 1.969613
2.525 | 1.977414
2.55 | 1.986162
2.575 | 1.99523
2.6 | 2.003624
2.625 | 2.011028
2.65 | 2.017473
2.675 | 2.02531
2.7 | 2.033586
2.725 | 2.042184
2.75 | 2.050131
2.775 | 2.057986
2.8 | 2.066409
2.825 | 2.073772
2.85 | 2.081605
2.875 | 2.089579
2.9 | 2.098687
2.925 | 2.105593
2.95 | 2.11255
2.975 | 2.118506
3 | 2.126564
3.025 | 2.133829
3.05 | 2.142097
3.075 | 2.14939
3.1 | 2.156675
3.125 | 2.163154
3.15 | 2.170524
3.175 | 2.17813
3.2 | 2.185049
3.225 | 2.191407
3.25 | 2.198723
3.275 | 2.206811
3.3 | 2.214199
3.325 | 2.22009
3.35 | 2.225033
3.375 | 2.230915
3.4 | 2.2376
3.425 | 2.243832
3.45 | 2.251
3.475 | 2.257841
3.5 | 2.264707
3.525 | 2.270846
3.55 | 2.277703
3.575 | 2.284946
3.6 | 2.292229
3.625 | 2.298447
3.65 | 2.304057
3.675 | 2.310391
3.7 | 2.316536
3.725 | 2.32341
3.75 | 2.329682
3.775 | 2.336399
3.8 | 2.342421
3.825 | 2.348408
3.85 | 2.354277
3.875 | 2.360006
3.9 | 2.365755
3.925 | 2.371098
3.95 | 2.376274
3.975 | 2.38205
4 | 2.387822
4.025 | 2.393791
4.05 | 2.3998
4.075 | 2.40568
4.1 | 2.410995
4.125 | 2.416409
4.15 | 2.421953
4.175 | 2.42755
4.2 | 2.43347
4.225 | 2.439791
4.25 | 2.445103
4.275 | 2.450031
4.3 | 2.454831
4.325 | 2.460166
4.35 | 2.464844
4.375 | 2.470316
4.4 | 2.476656
4.425 | 2.482901
4.45 | 2.4873
4.475 | 2.492147
4.5 | 2.496968
4.525 | 2.502655
4.55 | 2.508201
4.575 | 2.514578
4.6 | 2.520222
4.625 | 2.524911
4.65 | 2.529214
4.675 | 2.533233
4.7 | 2.538527
4.725 | 2.543612
4.75 | 2.548426
4.775 | 2.553145
4.8 | 2.55849
4.825 | 2.563799
4.85 | 2.5684
4.875 | 2.573485
4.9 | 2.578728
4.925 | 2.583838
4.95 | 2.588394
4.975 | 2.592592
5 | 2.59722