## Parameter
Experiment number | Initial Temperature (K) | Outp.power. (mW) | Meas.time (t) | Radius of Probe (mm) | Thickness of sample (um) | Total temperatrue Increase (K)
1 | 25.4983826 | 10 | 5 | 2.001 | 261 | 0.3319518
2 | 25.5178738 | 20 | 5 | 2.001 | 261 | 0.3294231
3 | 25.6044598 | 30 | 5 | 2.001 | 261 | 0.307081
4 | 25.6522388 | 40 | 5 | 2.001 | 261 | 0.298217
5 | 25.7368393 | 50 | 5 | 2.001 | 261 | 0.2870184
6 | 25.808836 | 5 | 10 | 2.001 | 261 | 0.7325668
7 | 25.8595676 | 5 | 5 | 2.001 | 261 | 0.3473738
8 | 25.9173222 | 5 | 20 | 2.001 | 261 | 3.160747

## T-t
Temperature-time graph :
| Experiment 1 |  | Experiment 2 |  | Experiment 3 |  | Experiment 4 |  | Experiment 5 |  | Experiment 6 |  | Experiment 7 |  | Experiment 8
Point nr. | Time | Temp | Time | Temp | Time | Temp | Time | Temp | Time | Temp | Time | Temp | Time | Temp | Time | Temp
1 | 0.0249999 | 0.2317717 | 0.025 | 0.3755573 | 0.0249999 | 0.5231556 | 0.0250003 | 0.6989402 | 0.025 | 0.8716392 | 0.05 | 0.1866445 | 0.0249999 | 0.1410154 | 0.1 | 0.2110301
2 | 0.0499998 | 0.4062069 | 0.05 | 0.6810906 | 0.0499998 | 0.9698464 | 0.0500006 | 1.252306 | 0.05 | 1.567679 | 0.1 | 0.2976713 | 0.0499998 | 0.2367041 | 0.2 | 0.3486729
3 | 0.0749997 | 0.5375508 | 0.075 | 0.9132843 | 0.0749997 | 1.310428 | 0.0750009 | 1.676477 | 0.075 | 2.101654 | 0.15 | 0.3777549 | 0.0749997 | 0.3083641 | 0.3 | 0.4479417
4 | 0.0999996 | 0.6156426 | 0.1 | 1.067773 | 0.0999996 | 1.543639 | 0.1000012 | 1.986653 | 0.1 | 2.489166 | 0.2 | 0.4196389 | 0.0999996 | 0.3488757 | 0.4 | 0.4957451
5 | 0.1249995 | 0.6725216 | 0.125 | 1.181693 | 0.1249995 | 1.716276 | 0.1250015 | 2.216806 | 0.125 | 2.77654 | 0.25 | 0.4489829 | 0.1249995 | 0.3781473 | 0.5 | 0.532501
6 | 0.1499994 | 0.7140011 | 0.15 | 1.267431 | 0.1499994 | 1.8468 | 0.1500018 | 2.394318 | 0.15 | 2.998309 | 0.3 | 0.4699617 | 0.1499994 | 0.3992531 | 0.6 | 0.5603399
7 | 0.1749993 | 0.7495205 | 0.175 | 1.338488 | 0.1749993 | 1.954254 | 0.1750021 | 2.538615 | 0.175 | 3.1788 | 0.35 | 0.4887377 | 0.1749993 | 0.4161568 | 0.7 | 0.5885692
8 | 0.1999992 | 0.7801326 | 0.2 | 1.399239 | 0.1999992 | 2.045627 | 0.2000024 | 2.661528 | 0.2 | 3.332757 | 0.4 | 0.5059563 | 0.1999992 | 0.4312339 | 0.8 | 0.6160175
9 | 0.2249991 | 0.8075722 | 0.225 | 1.453083 | 0.2249991 | 2.12704 | 0.2250027 | 2.770128 | 0.225 | 3.468519 | 0.45 | 0.5226821 | 0.2249991 | 0.4442323 | 0.9 | 0.643788
10 | 0.249999 | 0.8312551 | 0.25 | 1.500975 | 0.249999 | 2.200018 | 0.250003 | 2.868182 | 0.25 | 3.59157 | 0.5 | 0.5388478 | 0.249999 | 0.4566944 | 1 | 0.6707862
11 | 0.2749989 | 0.8528336 | 0.275 | 1.54557 | 0.2749989 | 2.267451 | 0.2750033 | 2.958598 | 0.275 | 3.704874 | 0.55 | 0.5543809 | 0.2749989 | 0.4681671 | 1.1 | 0.6971256
12 | 0.2999988 | 0.8731329 | 0.3 | 1.587258 | 0.2999988 | 2.330461 | 0.3000036 | 3.043244 | 0.3 | 3.810689 | 0.6 | 0.5700928 | 0.2999988 | 0.4779095 | 1.2 | 0.7225427
13 | 0.3249987 | 0.8926171 | 0.325 | 1.626697 | 0.3249987 | 2.389794 | 0.3250039 | 3.122911 | 0.325 | 3.910501 | 0.65 | 0.5853971 | 0.3249987 | 0.4873701 | 1.3 | 0.7475176
14 | 0.3499986 | 0.9114344 | 0.35 | 1.664115 | 0.3499986 | 2.446676 | 0.3500042 | 3.199261 | 0.35 | 4.006276 | 0.7 | 0.6004217 | 0.3499986 | 0.4959913 | 1.4 | 0.7715079
15 | 0.3749985 | 0.9303039 | 0.375 | 1.700399 | 0.3749985 | 2.501421 | 0.3750045 | 3.272676 | 0.375 | 4.098646 | 0.75 | 0.6140618 | 0.3749985 | 0.5053346 | 1.5 | 0.7951449
16 | 0.3999984 | 0.9483733 | 0.4 | 1.735621 | 0.3999984 | 2.554475 | 0.4000048 | 3.344279 | 0.4 | 4.188508 | 0.8 | 0.6272433 | 0.3999984 | 0.5142022 | 1.6 | 0.8180471
17 | 0.4249983 | 0.9652859 | 0.425 | 1.770245 | 0.4249983 | 2.606212 | 0.4250051 | 3.41391 | 0.425 | 4.275707 | 0.85 | 0.6412069 | 0.4249983 | 0.5236127 | 1.7 | 0.8410451
18 | 0.4499982 | 0.981754 | 0.45 | 1.803996 | 0.4499982 | 2.657383 | 0.4500054 | 3.482019 | 0.45 | 4.361533 | 0.9 | 0.6558344 | 0.4499982 | 0.5316227 | 1.8 | 0.8632096
19 | 0.4749981 | 0.9977462 | 0.475 | 1.836933 | 0.4749981 | 2.707674 | 0.4750057 | 3.548953 | 0.475 | 4.445451 | 0.95 | 0.6696781 | 0.4749981 | 0.5390321 | 1.9 | 0.8848828
20 | 0.499998 | 1.013907 | 0.5 | 1.869567 | 0.499998 | 2.756708 | 0.500006 | 3.614944 | 0.5 | 4.528058 | 1 | 0.6820995 | 0.499998 | 0.5465914 | 2 | 0.9063294
21 | 0.5249979 | 1.029498 | 0.525 | 1.901886 | 0.5249979 | 2.804839 | 0.5250063 | 3.679742 | 0.525 | 4.6093 | 1.05 | 0.6948043 | 0.5249979 | 0.5549882 | 2.1 | 0.9274421
22 | 0.5499978 | 1.045009 | 0.55 | 1.933255 | 0.5499978 | 2.8521 | 0.5500066 | 3.743458 | 0.55 | 4.689677 | 1.1 | 0.7073411 | 0.5499978 | 0.5623506 | 2.2 | 0.9485655
23 | 0.5749977 | 1.060211 | 0.575 | 1.963824 | 0.5749977 | 2.898998 | 0.5750069 | 3.80633 | 0.575 | 4.768717 | 1.15 | 0.7196982 | 0.5749977 | 0.5691704 | 2.3 | 0.9688898
24 | 0.5999976 | 1.076083 | 0.6 | 1.994283 | 0.5999976 | 2.945722 | 0.6000072 | 3.869097 | 0.6 | 4.847111 | 1.2 | 0.7323614 | 0.5999976 | 0.5762498 | 2.4 | 0.988888
25 | 0.6249975 | 1.091569 | 0.625 | 2.024672 | 0.6249975 | 2.992012 | 0.6250075 | 3.931008 | 0.625 | 4.92473 | 1.25 | 0.7451784 | 0.6249975 | 0.5839103 | 2.5 | 1.00797
26 | 0.6499974 | 1.106455 | 0.65 | 2.05485 | 0.6499974 | 3.037687 | 0.6500078 | 3.992422 | 0.65 | 5.001783 | 1.3 | 0.7581326 | 0.6499974 | 0.5919857 | 2.6 | 1.027717
27 | 0.6749973 | 1.120513 | 0.675 | 2.084721 | 0.6749973 | 3.08285 | 0.6750081 | 4.052938 | 0.675 | 5.077919 | 1.35 | 0.7699684 | 0.6749973 | 0.6000267 | 2.7 | 1.047382
28 | 0.6999972 | 1.134412 | 0.7 | 2.114381 | 0.6999972 | 3.127646 | 0.7000084 | 4.11299 | 0.7 | 5.153348 | 1.4 | 0.7819602 | 0.6999972 | 0.6081207 | 2.8 | 1.066699
29 | 0.7249971 | 1.148869 | 0.725 | 2.143536 | 0.7249971 | 3.172235 | 0.7250087 | 4.172086 | 0.725 | 5.228189 | 1.45 | 0.793818 | 0.7249971 | 0.6156637 | 2.9 | 1.084923
30 | 0.749997 | 1.163597 | 0.75 | 2.172553 | 0.749997 | 3.216226 | 0.750009 | 4.230887 | 0.75 | 5.302212 | 1.5 | 0.8056941 | 0.749997 | 0.6230886 | 3 | 1.103054
31 | 0.7749969 | 1.178104 | 0.775 | 2.201465 | 0.7749969 | 3.259137 | 0.7750093 | 4.288883 | 0.775 | 5.375698 | 1.55 | 0.8168303 | 0.7749969 | 0.6300136 | 3.1 | 1.120628
32 | 0.7999968 | 1.192101 | 0.8 | 2.230054 | 0.7999968 | 3.301883 | 0.8000096 | 4.346722 | 0.8 | 5.448334 | 1.6 | 0.8284581 | 0.7999968 | 0.6366949 | 3.2 | 1.138434
33 | 0.8249967 | 1.206104 | 0.825 | 2.258472 | 0.8249967 | 3.344596 | 0.8250099 | 4.404003 | 0.825 | 5.520704 | 1.65 | 0.840118 | 0.8249967 | 0.6436574 | 3.3 | 1.155901
34 | 0.8499966 | 1.219798 | 0.85 | 2.286317 | 0.8499966 | 3.387392 | 0.8500102 | 4.461493 | 0.85 | 5.5922 | 1.7 | 0.8516247 | 0.8499966 | 0.6504196 | 3.4 | 1.173572
35 | 0.8749965 | 1.234088 | 0.875 | 2.314234 | 0.8749965 | 3.42957 | 0.8750105 | 4.518207 | 0.875 | 5.663539 | 1.75 | 0.8632035 | 0.8749965 | 0.6579972 | 3.5 | 1.190356
36 | 0.8999964 | 1.247901 | 0.9 | 2.341313 | 0.8999964 | 3.471398 | 0.9000108 | 4.574435 | 0.9 | 5.734205 | 1.8 | 0.8744201 | 0.8999964 | 0.6649439 | 3.6 | 1.207071
37 | 0.9249963 | 1.26121 | 0.925 | 2.369045 | 0.9249963 | 3.513218 | 0.9250111 | 4.630077 | 0.925 | 5.804384 | 1.85 | 0.88563 | 0.9249963 | 0.6721395 | 3.7 | 1.223478
38 | 0.9499962 | 1.273758 | 0.95 | 2.396264 | 0.9499962 | 3.554517 | 0.9500114 | 4.685404 | 0.95 | 5.873739 | 1.9 | 0.8966544 | 0.9499962 | 0.6781985 | 3.8 | 1.240222
39 | 0.9749961 | 1.287073 | 0.975 | 2.423278 | 0.9749961 | 3.594956 | 0.9750117 | 4.74031 | 0.975 | 5.942811 | 1.95 | 0.9075848 | 0.9749961 | 0.6840391 | 3.9 | 1.25647
40 | 0.999996 | 1.300881 | 1 | 2.450137 | 0.999996 | 3.635403 | 1.000012 | 4.794529 | 1 | 6.011497 | 2 | 0.9176642 | 0.999996 | 0.6901142 | 4 | 1.27265
41 | 1.0249959 | 1.314938 | 1.025 | 2.477137 | 1.0249959 | 3.675956 | 1.0250123 | 4.848556 | 1.025 | 6.079916 | 2.05 | 0.9276408 | 1.0249959 | 0.6973099 | 4.1 | 1.288835
42 | 1.0499958 | 1.327819 | 1.05 | 2.503789 | 1.0499958 | 3.716384 | 1.0500126 | 4.902554 | 1.05 | 6.147551 | 2.1 | 0.9375805 | 1.0499958 | 0.7048302 | 4.2 | 1.304781
43 | 1.0749957 | 1.340801 | 1.075 | 2.52979 | 1.0749957 | 3.756239 | 1.0750129 | 4.956559 | 1.075 | 6.215101 | 2.15 | 0.9474985 | 1.0749957 | 0.7115724 | 4.3 | 1.320271
44 | 1.0999956 | 1.353671 | 1.1 | 2.556098 | 1.0999956 | 3.795914 | 1.1000132 | 5.009556 | 1.1 | 6.281811 | 2.2 | 0.9576038 | 1.0999956 | 0.7173974 | 4.4 | 1.335352
45 | 1.1249955 | 1.36694 | 1.125 | 2.582308 | 1.1249955 | 3.835075 | 1.1250135 | 5.061993 | 1.125 | 6.348303 | 2.25 | 0.9679322 | 1.1249955 | 0.7236667 | 4.5 | 1.350316
46 | 1.1499954 | 1.37978 | 1.15 | 2.608091 | 1.1499954 | 3.874 | 1.1500138 | 5.114016 | 1.15 | 6.413985 | 2.3 | 0.9783312 | 1.1499954 | 0.7291209 | 4.6 | 1.365263
47 | 1.1749953 | 1.392887 | 1.175 | 2.633412 | 1.1749953 | 3.912713 | 1.1750141 | 5.166301 | 1.175 | 6.479651 | 2.35 | 0.9883051 | 1.1749953 | 0.7348487 | 4.7 | 1.38029
48 | 1.1999952 | 1.405153 | 1.2 | 2.658738 | 1.1999952 | 3.951268 | 1.2000144 | 5.218475 | 1.2 | 6.544872 | 2.4 | 0.9982524 | 1.1999952 | 0.7405266 | 4.8 | 1.394888
49 | 1.2249951 | 1.417466 | 1.225 | 2.684024 | 1.2249951 | 3.989713 | 1.2250147 | 5.269849 | 1.225 | 6.609501 | 2.45 | 1.008431 | 1.2249951 | 0.7471731 | 4.9 | 1.408815
50 | 1.249995 | 1.430255 | 1.25 | 2.709395 | 1.249995 | 4.028063 | 1.250015 | 5.321025 | 1.25 | 6.673584 | 2.5 | 1.018706 | 1.249995 | 0.753263 | 5 | 1.423013
51 | 1.2749949 | 1.443376 | 1.275 | 2.734676 | 1.2749949 | 4.06609 | 1.2750153 | 5.372117 | 1.275 | 6.737385 | 2.55 | 1.028204 | 1.2749949 | 0.7594972 | 5.1 | 1.437681
52 | 1.2999948 | 1.455373 | 1.3 | 2.759724 | 1.2999948 | 4.103394 | 1.3000156 | 5.423161 | 1.3 | 6.801354 | 2.6 | 1.037205 | 1.2999948 | 0.7664105 | 5.2 | 1.452051
53 | 1.3249947 | 1.466972 | 1.325 | 2.78433 | 1.3249947 | 4.140802 | 1.3250159 | 5.473093 | 1.325 | 6.864912 | 2.65 | 1.046979 | 1.3249947 | 0.7726784 | 5.3 | 1.465986
54 | 1.3499946 | 1.478226 | 1.35 | 2.809031 | 1.3499946 | 4.178064 | 1.3500162 | 5.522852 | 1.35 | 6.927976 | 2.7 | 1.056682 | 1.3499946 | 0.7783915 | 5.4 | 1.479599
55 | 1.3749945 | 1.490147 | 1.375 | 2.833499 | 1.3749945 | 4.214915 | 1.3750165 | 5.572438 | 1.375 | 6.990772 | 2.75 | 1.066183 | 1.3749945 | 0.78426 | 5.5 | 1.493201
56 | 1.3999944 | 1.50197 | 1.4 | 2.857975 | 1.3999944 | 4.251213 | 1.4000168 | 5.622306 | 1.4 | 7.053386 | 2.8 | 1.075344 | 1.3999944 | 0.7905636 | 5.6 | 1.506069
57 | 1.4249943 | 1.514609 | 1.425 | 2.881961 | 1.4249943 | 4.287637 | 1.4250171 | 5.671626 | 1.425 | 7.115199 | 2.85 | 1.08463 | 1.4249943 | 0.7965891 | 5.7 | 1.519391
58 | 1.4499942 | 1.526996 | 1.45 | 2.906141 | 1.4499942 | 4.324401 | 1.4500174 | 5.720531 | 1.45 | 7.176663 | 2.9 | 1.093917 | 1.4499942 | 0.8014257 | 5.8 | 1.532506
59 | 1.4749941 | 1.539336 | 1.475 | 2.929845 | 1.4749941 | 4.360876 | 1.4750177 | 5.768854 | 1.475 | 7.237936 | 2.95 | 1.103033 | 1.4749941 | 0.8073647 | 5.9 | 1.545936
60 | 1.499994 | 1.550819 | 1.5 | 2.953581 | 1.499994 | 4.397231 | 1.500018 | 5.817225 | 1.5 | 7.29869 | 3 | 1.112157 | 1.499994 | 0.8128046 | 6 | 1.558642
61 | 1.5249939 | 1.562497 | 1.525 | 2.977419 | 1.5249939 | 4.433155 | 1.5250183 | 5.865651 | 1.525 | 7.359328 | 3.05 | 1.12123 | 1.5249939 | 0.8196292 | 6.1 | 1.571512
62 | 1.5499938 | 1.574227 | 1.55 | 3.001146 | 1.5499938 | 4.468761 | 1.5500186 | 5.91377 | 1.55 | 7.419867 | 3.1 | 1.129792 | 1.5499938 | 0.8251651 | 6.2 | 1.583913
63 | 1.5749937 | 1.585932 | 1.575 | 3.024625 | 1.5749937 | 4.503763 | 1.5750189 | 5.961772 | 1.575 | 7.480135 | 3.15 | 1.138459 | 1.5749937 | 0.8317098 | 6.3 | 1.595777
64 | 1.5999936 | 1.597 | 1.6 | 3.047347 | 1.5999936 | 4.539058 | 1.6000192 | 6.009225 | 1.6 | 7.539834 | 3.2 | 1.147171 | 1.5999936 | 0.836676 | 6.4 | 1.607527
65 | 1.6249935 | 1.607999 | 1.625 | 3.070882 | 1.6249935 | 4.574013 | 1.6250195 | 6.056693 | 1.625 | 7.59956 | 3.25 | 1.155576 | 1.6249935 | 0.8430817 | 6.5 | 1.619759
66 | 1.6499934 | 1.618944 | 1.65 | 3.094497 | 1.6499934 | 4.609387 | 1.6500198 | 6.103716 | 1.65 | 7.658909 | 3.3 | 1.164161 | 1.6499934 | 0.848497 | 6.6 | 1.632006
67 | 1.6749933 | 1.630821 | 1.675 | 3.117917 | 1.6749933 | 4.644485 | 1.6750201 | 6.150171 | 1.675 | 7.717554 | 3.35 | 1.173158 | 1.6749933 | 0.8542927 | 6.7 | 1.643877
68 | 1.6999932 | 1.642113 | 1.7 | 3.140618 | 1.6999932 | 4.679088 | 1.7000204 | 6.196515 | 1.7 | 7.775731 | 3.4 | 1.182332 | 1.6999932 | 0.8590523 | 6.8 | 1.655492
69 | 1.7249931 | 1.653527 | 1.725 | 3.163268 | 1.7249931 | 4.71311 | 1.7250207 | 6.242788 | 1.725 | 7.833703 | 3.45 | 1.191131 | 1.7249931 | 0.8641828 | 6.9 | 1.667517
70 | 1.749993 | 1.664242 | 1.75 | 3.185631 | 1.749993 | 4.747338 | 1.750021 | 6.289141 | 1.75 | 7.892237 | 3.5 | 1.199925 | 1.749993 | 0.8700684 | 7 | 1.67924
71 | 1.7749929 | 1.675385 | 1.775 | 3.208104 | 1.7749929 | 4.781551 | 1.7750213 | 6.335148 | 1.775 | 7.950799 | 3.55 | 1.208033 | 1.7749929 | 0.875965 | 7.1 | 1.691021
72 | 1.7999928 | 1.685976 | 1.8 | 3.230705 | 1.7999928 | 4.81566 | 1.8000216 | 6.380913 | 1.8 | 8.008821 | 3.6 | 1.216018 | 1.7999928 | 0.8819181 | 7.2 | 1.702601
73 | 1.8249927 | 1.696867 | 1.825 | 3.253309 | 1.8249927 | 4.849678 | 1.8250219 | 6.426405 | 1.825 | 8.065628 | 3.65 | 1.223825 | 1.8249927 | 0.8874713 | 7.3 | 1.713773
74 | 1.8499926 | 1.707874 | 1.85 | 3.275422 | 1.8499926 | 4.883622 | 1.8500222 | 6.471718 | 1.85 | 8.122673 | 3.7 | 1.232022 | 1.8499926 | 0.8935123 | 7.4 | 1.724871
75 | 1.8749925 | 1.719228 | 1.875 | 3.297308 | 1.8749925 | 4.916827 | 1.8750225 | 6.516755 | 1.875 | 8.179548 | 3.75 | 1.240357 | 1.8749925 | 0.8985721 | 7.5 | 1.735897
76 | 1.8999924 | 1.730503 | 1.9 | 3.319205 | 1.8999924 | 4.950042 | 1.9000228 | 6.561632 | 1.9 | 8.236228 | 3.8 | 1.249235 | 1.8999924 | 0.9029917 | 7.6 | 1.747574
77 | 1.9249923 | 1.741186 | 1.925 | 3.341091 | 1.9249923 | 4.983261 | 1.9250231 | 6.60626 | 1.925 | 8.292409 | 3.85 | 1.257656 | 1.9249923 | 0.9083398 | 7.7 | 1.75852
78 | 1.9499922 | 1.751306 | 1.95 | 3.363161 | 1.9499922 | 5.016291 | 1.9500234 | 6.650722 | 1.95 | 8.348446 | 3.9 | 1.265724 | 1.9499922 | 0.9136439 | 7.8 | 1.769288
79 | 1.9749921 | 1.761504 | 1.975 | 3.384907 | 1.9749921 | 5.049183 | 1.9750237 | 6.694612 | 1.975 | 8.404722 | 3.95 | 1.273186 | 1.9749921 | 0.9189834 | 7.9 | 1.78026
80 | 1.999992 | 1.772703 | 2 | 3.406569 | 1.999992 | 5.082066 | 2.000024 | 6.738916 | 2 | 8.460754 | 4 | 1.280972 | 1.999992 | 0.9236035 | 8 | 1.790986
81 | 2.0249919 | 1.784401 | 2.025 | 3.427568 | 2.0249919 | 5.114899 | 2.0250243 | 6.782944 | 2.025 | 8.516171 | 4.05 | 1.288625 | 2.0249919 | 0.9290241 | 8.1 | 1.801317
82 | 2.0499918 | 1.795534 | 2.05 | 3.449135 | 2.0499918 | 5.147652 | 2.0500246 | 6.827108 | 2.05 | 8.57099 | 4.1 | 1.297109 | 2.0499918 | 0.9345175 | 8.2 | 1.811289
83 | 2.0749917 | 1.806254 | 2.075 | 3.470931 | 2.0749917 | 5.1799 | 2.0750249 | 6.87055 | 2.075 | 8.625836 | 4.15 | 1.305215 | 2.0749917 | 0.9402383 | 8.3 | 1.821644
84 | 2.0999916 | 1.816681 | 2.1 | 3.492654 | 2.0999916 | 5.211803 | 2.1000252 | 6.914165 | 2.1 | 8.680536 | 4.2 | 1.312941 | 2.0999916 | 0.9455665 | 8.4 | 1.831852
85 | 2.1249915 | 1.827046 | 2.125 | 3.513145 | 2.1249915 | 5.243742 | 2.1250255 | 6.957098 | 2.125 | 8.734672 | 4.25 | 1.320043 | 2.1249915 | 0.9506027 | 8.5 | 1.842087
86 | 2.1499914 | 1.837156 | 2.15 | 3.533925 | 2.1499914 | 5.275996 | 2.1500258 | 7.000298 | 2.15 | 8.788922 | 4.3 | 1.327456 | 2.1499914 | 0.9558763 | 8.6 | 1.852267
87 | 2.1749913 | 1.846942 | 2.175 | 3.555281 | 2.1749913 | 5.308265 | 2.1750261 | 7.043179 | 2.175 | 8.842867 | 4.35 | 1.335028 | 2.1749913 | 0.9611208 | 8.7 | 1.861858
88 | 2.1999912 | 1.857099 | 2.2 | 3.576887 | 2.1999912 | 5.339936 | 2.2000264 | 7.086092 | 2.2 | 8.897392 | 4.4 | 1.343499 | 2.1999912 | 0.9656434 | 8.8 | 1.871134
89 | 2.2249911 | 1.867066 | 2.225 | 3.597657 | 2.2249911 | 5.371478 | 2.2250267 | 7.128408 | 2.225 | 8.951503 | 4.45 | 1.351697 | 2.2249911 | 0.9706846 | 8.9 | 1.88044
90 | 2.249991 | 1.877598 | 2.25 | 3.617791 | 2.249991 | 5.402789 | 2.250027 | 7.170865 | 2.25 | 9.005244 | 4.5 | 1.359483 | 2.249991 | 0.9759592 | 9 | 1.890655
91 | 2.2749909 | 1.887842 | 2.275 | 3.638404 | 2.2749909 | 5.434028 | 2.2750273 | 7.213237 | 2.275 | 9.057737 | 4.55 | 1.366475 | 2.2749909 | 0.9820076 | 9.1 | 1.900922
92 | 2.2999908 | 1.898326 | 2.3 | 3.659107 | 2.2999908 | 5.465057 | 2.3000276 | 7.255215 | 2.3 | 9.110573 | 4.6 | 1.373446 | 2.2999908 | 0.9874836 | 9.2 | 1.91088
93 | 2.3249907 | 1.907832 | 2.325 | 3.679974 | 2.3249907 | 5.496536 | 2.3250279 | 7.297048 | 2.325 | 9.163019 | 4.65 | 1.380517 | 2.3249907 | 0.9915525 | 9.3 | 1.920385
94 | 2.3499906 | 1.91759 | 2.35 | 3.70083 | 2.3499906 | 5.527988 | 2.3500282 | 7.338322 | 2.35 | 9.215217 | 4.7 | 1.387857 | 2.3499906 | 0.995257 | 9.4 | 1.929523
95 | 2.3749905 | 1.927517 | 2.375 | 3.721287 | 2.3749905 | 5.558618 | 2.3750285 | 7.379819 | 2.375 | 9.267588 | 4.75 | 1.39502 | 2.3749905 | 0.9993114 | 9.5 | 1.938863
96 | 2.3999904 | 1.937974 | 2.4 | 3.741673 | 2.3999904 | 5.589182 | 2.4000288 | 7.420903 | 2.4 | 9.320026 | 4.8 | 1.401872 | 2.3999904 | 1.004868 | 9.6 | 1.947642
97 | 2.4249903 | 1.948119 | 2.425 | 3.761443 | 2.4249903 | 5.619755 | 2.4250291 | 7.462021 | 2.425 | 9.372533 | 4.85 | 1.409643 | 2.4249903 | 1.010336 | 9.7 | 1.95685
98 | 2.4499902 | 1.95858 | 2.45 | 3.781213 | 2.4499902 | 5.650459 | 2.4500294 | 7.502954 | 2.45 | 9.424657 | 4.9 | 1.416957 | 2.4499902 | 1.015742 | 9.8 | 1.965351
99 | 2.4749901 | 1.968151 | 2.475 | 3.801042 | 2.4749901 | 5.680675 | 2.4750297 | 7.5442 | 2.475 | 9.476637 | 4.95 | 1.424189 | 2.4749901 | 1.020798 | 9.9 | 1.974428
100 | 2.49999 | 1.977408 | 2.5 | 3.8211 | 2.49999 | 5.710827 | 2.50003 | 7.585327 | 2.5 | 9.528016 | 5 | 1.431317 | 2.49999 | 1.025409 | 10 | 1.983046
101 | 2.5249899 | 1.986523 | 2.525 | 3.841539 | 2.5249899 | 5.740976 | 2.5250303 | 7.626203 | 2.525 | 9.579145 | 5.05 | 1.438836 | 2.5249899 | 1.030569 | 10.1 | 1.991906
102 | 2.5499898 | 1.996285 | 2.55 | 3.86135 | 2.5499898 | 5.770897 | 2.5500306 | 7.666916 | 2.55 | 9.630202 | 5.1 | 1.445622 | 2.5499898 | 1.035498 | 10.2 | 2.000191
103 | 2.5749897 | 2.006152 | 2.575 | 3.881092 | 2.5749897 | 5.800858 | 2.5750309 | 7.707163 | 2.575 | 9.681195 | 5.15 | 1.452283 | 2.5749897 | 1.039354 | 10.3 | 2.00917
104 | 2.5999896 | 2.016182 | 2.6 | 3.900515 | 2.5999896 | 5.830427 | 2.6000312 | 7.747211 | 2.6 | 9.732027 | 5.2 | 1.459058 | 2.5999896 | 1.04401 | 10.4 | 2.01794
105 | 2.6249895 | 2.02637 | 2.625 | 3.920353 | 2.6249895 | 5.860117 | 2.6250315 | 7.787397 | 2.625 | 9.782171 | 5.25 | 1.46583 | 2.6249895 | 1.049529 | 10.5 | 2.026919
106 | 2.6499894 | 2.035234 | 2.65 | 3.939935 | 2.6499894 | 5.890034 | 2.6500318 | 7.827349 | 2.65 | 9.833023 | 5.3 | 1.472606 | 2.6499894 | 1.055082 | 10.6 | 2.035926
107 | 2.6749893 | 2.044639 | 2.675 | 3.959279 | 2.6749893 | 5.919942 | 2.6750321 | 7.867146 | 2.675 | 9.883726 | 5.35 | 1.479286 | 2.6749893 | 1.059218 | 10.7 | 2.044528
108 | 2.6999892 | 2.054089 | 2.7 | 3.978741 | 2.6999892 | 5.949713 | 2.7000324 | 7.906553 | 2.7 | 9.934356 | 5.4 | 1.486355 | 2.6999892 | 1.062714 | 10.8 | 2.052811
109 | 2.7249891 | 2.064279 | 2.725 | 3.998233 | 2.7249891 | 5.979065 | 2.7250327 | 7.945929 | 2.725 | 9.983608 | 5.45 | 1.493538 | 2.7249891 | 1.0675 | 10.9 | 2.060518
110 | 2.749989 | 2.074171 | 2.75 | 4.017882 | 2.749989 | 6.008225 | 2.750033 | 7.985154 | 2.75 | 10.03298 | 5.5 | 1.499832 | 2.749989 | 1.072677 | 11 | 2.068495
111 | 2.7749889 | 2.083694 | 2.775 | 4.037159 | 2.7749889 | 6.037178 | 2.7750333 | 8.024811 | 2.775 | 10.08218 | 5.55 | 1.506106 | 2.7749889 | 1.078091 | 11.1 | 2.076283
112 | 2.7999888 | 2.093612 | 2.8 | 4.055825 | 2.7999888 | 6.065802 | 2.8000336 | 8.064404 | 2.8 | 10.13143 | 5.6 | 1.51286 | 2.7999888 | 1.082291 | 11.2 | 2.084933
113 | 2.8249887 | 2.103975 | 2.825 | 4.074285 | 2.8249887 | 6.094535 | 2.8250339 | 8.103588 | 2.825 | 10.18046 | 5.65 | 1.519786 | 2.8249887 | 1.085679 | 11.3 | 2.093586
114 | 2.8499886 | 2.113987 | 2.85 | 4.093608 | 2.8499886 | 6.1232 | 2.8500342 | 8.142394 | 2.85 | 10.2292 | 5.7 | 1.525771 | 2.8499886 | 1.089656 | 11.4 | 2.101489
115 | 2.8749885 | 2.122066 | 2.875 | 4.112505 | 2.8749885 | 6.152001 | 2.8750345 | 8.181097 | 2.875 | 10.27851 | 5.75 | 1.532404 | 2.8749885 | 1.09464 | 11.5 | 2.109173
116 | 2.8999884 | 2.130953 | 2.9 | 4.131429 | 2.8999884 | 6.1807 | 2.9000348 | 8.219417 | 2.9 | 10.32784 | 5.8 | 1.539371 | 2.8999884 | 1.100559 | 11.6 | 2.116791
117 | 2.9249883 | 2.139988 | 2.925 | 4.150308 | 2.9249883 | 6.209817 | 2.9250351 | 8.257543 | 2.925 | 10.37707 | 5.85 | 1.546194 | 2.9249883 | 1.105973 | 11.7 | 2.12522
118 | 2.9499882 | 2.148884 | 2.95 | 4.169593 | 2.9499882 | 6.238741 | 2.9500354 | 8.295549 | 2.95 | 10.42526 | 5.9 | 1.552703 | 2.9499882 | 1.111837 | 11.8 | 2.132758
119 | 2.9749881 | 2.157281 | 2.975 | 4.188372 | 2.9749881 | 6.267385 | 2.9750357 | 8.33392 | 2.975 | 10.47345 | 5.95 | 1.559362 | 2.9749881 | 1.117219 | 11.9 | 2.14011
120 | 2.999988 | 2.166521 | 3 | 4.206383 | 2.999988 | 6.295539 | 3.000036 | 8.372152 | 3 | 10.52158 | 6 | 1.565797 | 2.999988 | 1.121633 | 12 | 2.147267
121 | 3.0249879 | 2.176243 | 3.025 | 4.224481 | 3.0249879 | 6.323502 | 3.0250363 | 8.410327 | 3.025 | 10.56978 | 6.05 | 1.571627 | 3.0249879 | 1.1259 | 12.1 | 2.154845
122 | 3.0499878 | 2.18597 | 3.05 | 4.242908 | 3.0499878 | 6.350847 | 3.0500366 | 8.448335 | 3.05 | 10.61743 | 6.1 | 1.578115 | 3.0499878 | 1.129876 | 12.2 | 2.162569
123 | 3.0749877 | 2.195093 | 3.075 | 4.261773 | 3.0749877 | 6.378534 | 3.0750369 | 8.485685 | 3.075 | 10.6651 | 6.15 | 1.584229 | 3.0749877 | 1.13482 | 12.3 | 2.170098
124 | 3.0999876 | 2.204256 | 3.1 | 4.280138 | 3.0999876 | 6.406494 | 3.1000372 | 8.523559 | 3.1 | 10.71286 | 6.2 | 1.59051 | 3.0999876 | 1.139582 | 12.4 | 2.178057
125 | 3.1249875 | 2.213031 | 3.125 | 4.298241 | 3.1249875 | 6.434612 | 3.1250375 | 8.56143 | 3.125 | 10.76047 | 6.25 | 1.596625 | 3.1249875 | 1.14384 | 12.5 | 2.185868
126 | 3.1499874 | 2.221266 | 3.15 | 4.316668 | 3.1499874 | 6.462297 | 3.1500378 | 8.599055 | 3.15 | 10.8076 | 6.3 | 1.603079 | 3.1499874 | 1.146936 | 12.6 | 2.192833
127 | 3.1749873 | 2.230169 | 3.175 | 4.33508 | 3.1749873 | 6.489828 | 3.1750381 | 8.635381 | 3.175 | 10.85435 | 6.35 | 1.609517 | 3.1749873 | 1.151041 | 12.7 | 2.199556
128 | 3.1999872 | 2.239124 | 3.2 | 4.35316 | 3.1999872 | 6.51696 | 3.2000384 | 8.67207 | 3.2 | 10.90104 | 6.4 | 1.615893 | 3.1999872 | 1.155172 | 12.8 | 2.206611
129 | 3.2249871 | 2.248082 | 3.225 | 4.370995 | 3.2249871 | 6.544581 | 3.2250387 | 8.70879 | 3.225 | 10.94798 | 6.45 | 1.622307 | 3.2249871 | 1.159341 | 12.9 | 2.214286
130 | 3.249987 | 2.256582 | 3.25 | 4.388798 | 3.249987 | 6.57218 | 3.250039 | 8.745674 | 3.25 | 10.99464 | 6.5 | 1.628354 | 3.249987 | 1.163902 | 13 | 2.221675
131 | 3.2749869 | 2.265574 | 3.275 | 4.406712 | 3.2749869 | 6.599948 | 3.2750393 | 8.782408 | 3.275 | 11.04137 | 6.55 | 1.633924 | 3.2749869 | 1.168946 | 13.1 | 2.228395
132 | 3.2999868 | 2.27414 | 3.3 | 4.42452 | 3.2999868 | 6.627119 | 3.3000396 | 8.819064 | 3.3 | 11.08758 | 6.6 | 1.639021 | 3.2999868 | 1.173556 | 13.2 | 2.235252
133 | 3.3249867 | 2.28321 | 3.325 | 4.442365 | 3.3249867 | 6.654071 | 3.3250399 | 8.856312 | 3.325 | 11.13398 | 6.65 | 1.644938 | 3.3249867 | 1.178055 | 13.3 | 2.242103
134 | 3.3499866 | 2.292325 | 3.35 | 4.460149 | 3.3499866 | 6.680455 | 3.3500402 | 8.893342 | 3.35 | 11.17978 | 6.7 | 1.651103 | 3.3499866 | 1.182103 | 13.4 | 2.249491
135 | 3.3749865 | 2.301332 | 3.375 | 4.477829 | 3.3749865 | 6.706765 | 3.3750405 | 8.929884 | 3.375 | 11.22599 | 6.75 | 1.657773 | 3.3749865 | 1.185032 | 13.5 | 2.256197
136 | 3.3999864 | 2.309835 | 3.4 | 4.495616 | 3.3999864 | 6.733421 | 3.4000408 | 8.965464 | 3.4 | 11.2717 | 6.8 | 1.663424 | 3.3999864 | 1.189232 | 13.6 | 2.263123
137 | 3.4249863 | 2.31776 | 3.425 | 4.51327 | 3.4249863 | 6.760301 | 3.4250411 | 9.001314 | 3.425 | 11.31749 | 6.85 | 1.66957 | 3.4249863 | 1.19445 | 13.7 | 2.269798
138 | 3.4499862 | 2.326719 | 3.45 | 4.530935 | 3.4499862 | 6.78727 | 3.4500414 | 9.037161 | 3.45 | 11.36283 | 6.9 | 1.675124 | 3.4499862 | 1.19942 | 13.8 | 2.276606
139 | 3.4749861 | 2.335395 | 3.475 | 4.548006 | 3.4749861 | 6.813774 | 3.4750417 | 9.073043 | 3.475 | 11.40854 | 6.95 | 1.681005 | 3.4749861 | 1.202886 | 13.9 | 2.282878
140 | 3.499986 | 2.344296 | 3.5 | 4.565178 | 3.499986 | 6.840008 | 3.500042 | 9.108571 | 3.5 | 11.45396 | 7 | 1.686751 | 3.499986 | 1.206847 | 14 | 2.289459
141 | 3.5249859 | 2.353203 | 3.525 | 4.582239 | 3.5249859 | 6.86652 | 3.5250423 | 9.143848 | 3.525 | 11.49902 | 7.05 | 1.692875 | 3.5249859 | 1.210613 | 14.1 | 2.295627
142 | 3.5499858 | 2.361606 | 3.55 | 4.599789 | 3.5499858 | 6.89305 | 3.5500426 | 9.179645 | 3.55 | 11.54418 | 7.1 | 1.698286 | 3.5499858 | 1.215312 | 14.2 | 2.302202
143 | 3.5749857 | 2.370504 | 3.575 | 4.617151 | 3.5749857 | 6.91954 | 3.5750429 | 9.215232 | 3.575 | 11.58934 | 7.15 | 1.703563 | 3.5749857 | 1.219325 | 14.3 | 2.308989
144 | 3.5999856 | 2.378917 | 3.6 | 4.634832 | 3.5999856 | 6.94575 | 3.6000432 | 9.25067 | 3.6 | 11.63415 | 7.2 | 1.70906 | 3.5999856 | 1.222984 | 14.4 | 2.315916
145 | 3.6249855 | 2.388194 | 3.625 | 4.652237 | 3.6249855 | 6.97203 | 3.6250435 | 9.285387 | 3.625 | 11.67827 | 7.25 | 1.715646 | 3.6249855 | 1.227215 | 14.5 | 2.322557
146 | 3.6499854 | 2.396455 | 3.65 | 4.669138 | 3.6499854 | 6.998158 | 3.6500438 | 9.320684 | 3.65 | 11.72251 | 7.3 | 1.721128 | 3.6499854 | 1.232062 | 14.6 | 2.328914
147 | 3.6749853 | 2.404278 | 3.675 | 4.685872 | 3.6749853 | 7.02392 | 3.6750441 | 9.35582 | 3.675 | 11.76673 | 7.35 | 1.726032 | 3.6749853 | 1.236326 | 14.7 | 2.335384
148 | 3.6999852 | 2.412248 | 3.7 | 4.702534 | 3.6999852 | 7.049719 | 3.7000444 | 9.390954 | 3.7 | 11.81114 | 7.4 | 1.73116 | 3.6999852 | 1.240597 | 14.8 | 2.341361
149 | 3.7249851 | 2.419697 | 3.725 | 4.719232 | 3.7249851 | 7.07555 | 3.7250447 | 9.425604 | 3.725 | 11.85537 | 7.45 | 1.737337 | 3.7249851 | 1.245317 | 14.9 | 2.347278
150 | 3.749985 | 2.428091 | 3.75 | 4.736275 | 3.749985 | 7.101233 | 3.750045 | 9.46006 | 3.75 | 11.89947 | 7.5 | 1.743005 | 3.749985 | 1.249172 | 15 | 2.353001
151 | 3.7749849 | 2.436341 | 3.775 | 4.753231 | 3.7749849 | 7.126837 | 3.7750453 | 9.494905 | 3.775 | 11.94362 | 7.55 | 1.748121 | 3.7749849 | 1.252679 | 15.1 | 2.359057
152 | 3.7999848 | 2.445052 | 3.8 | 4.769901 | 3.7999848 | 7.152518 | 3.8000456 | 9.529868 | 3.8 | 11.98741 | 7.6 | 1.753159 | 3.7999848 | 1.25666 | 15.2 | 2.365386
153 | 3.8249847 | 2.453294 | 3.825 | 4.786317 | 3.8249847 | 7.178058 | 3.8250459 | 9.564152 | 3.825 | 12.03096 | 7.65 | 1.758332 | 3.8249847 | 1.260236 | 15.3 | 2.371289
154 | 3.8499846 | 2.461246 | 3.85 | 4.803607 | 3.8499846 | 7.203301 | 3.8500462 | 9.597854 | 3.85 | 12.07415 | 7.7 | 1.763842 | 3.8499846 | 1.264014 | 15.4 | 2.377301
155 | 3.8749845 | 2.468871 | 3.875 | 4.820299 | 3.8749845 | 7.2283 | 3.8750465 | 9.631992 | 3.875 | 12.11759 | 7.75 | 1.769587 | 3.8749845 | 1.268587 | 15.5 | 2.382896
156 | 3.8999844 | 2.477061 | 3.9 | 4.836786 | 3.8999844 | 7.253689 | 3.9000468 | 9.666343 | 3.9 | 12.16074 | 7.8 | 1.775092 | 3.8999844 | 1.273932 | 15.6 | 2.388807
157 | 3.9249843 | 2.485682 | 3.925 | 4.85294 | 3.9249843 | 7.278915 | 3.9250471 | 9.700449 | 3.925 | 12.20354 | 7.85 | 1.780162 | 3.9249843 | 1.277985 | 15.7 | 2.394649
158 | 3.9499842 | 2.494012 | 3.95 | 4.869618 | 3.9499842 | 7.304067 | 3.9500474 | 9.7344 | 3.95 | 12.24634 | 7.9 | 1.78524 | 3.9499842 | 1.281091 | 15.8 | 2.401167
159 | 3.9749841 | 2.502272 | 3.975 | 4.885936 | 3.9749841 | 7.328936 | 3.9750477 | 9.767943 | 3.975 | 12.2892 | 7.95 | 1.790842 | 3.9749841 | 1.284662 | 15.9 | 2.407098
160 | 3.999984 | 2.510424 | 4 | 4.902227 | 3.999984 | 7.353891 | 4.000048 | 9.801719 | 4 | 12.33243 | 8 | 1.796899 | 3.999984 | 1.288891 | 16 | 2.412964
161 | 4.0249839 | 2.518227 | 4.025 | 4.918513 | 4.0249839 | 7.378987 | 4.0250483 | 9.835601 | 4.025 | 12.37538 | 8.05 | 1.802019 | 4.0249839 | 1.293736 | 16.1 | 2.418599
162 | 4.0499838 | 2.525974 | 4.05 | 4.934641 | 4.0499838 | 7.403829 | 4.0500486 | 9.869336 | 4.05 | 12.418 | 8.1 | 1.807403 | 4.0499838 | 1.298194 | 16.2 | 2.424419
163 | 4.0749837 | 2.534279 | 4.075 | 4.950767 | 4.0749837 | 7.428409 | 4.0750489 | 9.902836 | 4.075 | 12.46005 | 8.15 | 1.812432 | 4.0749837 | 1.303107 | 16.3 | 2.430128
164 | 4.0999836 | 2.54227 | 4.1 | 4.966701 | 4.0999836 | 7.453375 | 4.1000492 | 9.935808 | 4.1 | 12.50227 | 8.2 | 1.817815 | 4.0999836 | 1.306321 | 16.4 | 2.435835
165 | 4.1249835 | 2.550327 | 4.125 | 4.983099 | 4.1249835 | 7.478304 | 4.1250495 | 9.968837 | 4.125 | 12.54442 | 8.25 | 1.822287 | 4.1249835 | 1.309479 | 16.5 | 2.441325
166 | 4.1499834 | 2.557943 | 4.15 | 4.999661 | 4.1499834 | 7.503055 | 4.1500498 | 10.00182 | 4.15 | 12.58663 | 8.3 | 1.827216 | 4.1499834 | 1.312347 | 16.6 | 2.447112
167 | 4.1749833 | 2.565711 | 4.175 | 5.015963 | 4.1749833 | 7.52742 | 4.1750501 | 10.03543 | 4.175 | 12.62856 | 8.35 | 1.832401 | 4.1749833 | 1.316129 | 16.7 | 2.452906
168 | 4.1999832 | 2.572976 | 4.2 | 5.031576 | 4.1999832 | 7.551715 | 4.2000504 | 10.06842 | 4.2 | 12.6702 | 8.4 | 1.838231 | 4.1999832 | 1.320038 | 16.8 | 2.458842
169 | 4.2249831 | 2.581465 | 4.225 | 5.047355 | 4.2249831 | 7.575762 | 4.2250507 | 10.10194 | 4.225 | 12.7122 | 8.45 | 1.843291 | 4.2249831 | 1.324429 | 16.9 | 2.464609
170 | 4.249983 | 2.589744 | 4.25 | 5.063929 | 4.249983 | 7.599656 | 4.250051 | 10.13499 | 4.25 | 12.75434 | 8.5 | 1.847463 | 4.249983 | 1.32751 | 17 | 2.469785
171 | 4.2749829 | 2.59786 | 4.275 | 5.080094 | 4.2749829 | 7.623758 | 4.2750513 | 10.16822 | 4.275 | 12.79605 | 8.55 | 1.851543 | 4.2749829 | 1.329934 | 17.1 | 2.475497
172 | 4.2999828 | 2.604782 | 4.3 | 5.09567 | 4.2999828 | 7.647677 | 4.3000516 | 10.20003 | 4.3 | 12.83687 | 8.6 | 1.856128 | 4.2999828 | 1.333122 | 17.2 | 2.48069
173 | 4.3249827 | 2.6124 | 4.325 | 5.111218 | 4.3249827 | 7.671647 | 4.3250519 | 10.23253 | 4.325 | 12.87767 | 8.65 | 1.862054 | 4.3249827 | 1.337775 | 17.3 | 2.486655
174 | 4.3499826 | 2.619804 | 4.35 | 5.127438 | 4.3499826 | 7.696001 | 4.3500522 | 10.26453 | 4.35 | 12.91877 | 8.7 | 1.867746 | 4.3499826 | 1.34319 | 17.4 | 2.491477
175 | 4.3749825 | 2.627539 | 4.375 | 5.143385 | 4.3749825 | 7.720513 | 4.3750525 | 10.29682 | 4.375 | 12.95967 | 8.75 | 1.872919 | 4.3749825 | 1.348063 | 17.5 | 2.49666
176 | 4.3999824 | 2.634697 | 4.4 | 5.158844 | 4.3999824 | 7.744464 | 4.4000528 | 10.32897 | 4.4 | 13.00088 | 8.8 | 1.877416 | 4.3999824 | 1.351837 | 17.6 | 2.501183
177 | 4.4249823 | 2.642433 | 4.425 | 5.173844 | 4.4249823 | 7.767746 | 4.4250531 | 10.3613 | 4.425 | 13.04168 | 8.85 | 1.882647 | 4.4249823 | 1.355586 | 17.7 | 2.506687
178 | 4.4499822 | 2.650428 | 4.45 | 5.188732 | 4.4499822 | 7.791234 | 4.4500534 | 10.39373 | 4.45 | 13.08294 | 8.9 | 1.887415 | 4.4499822 | 1.359471 | 17.8 | 2.511573
179 | 4.4749821 | 2.658365 | 4.475 | 5.204159 | 4.4749821 | 7.814669 | 4.4750537 | 10.42574 | 4.475 | 13.12371 | 8.95 | 1.892007 | 4.4749821 | 1.363525 | 17.9 | 2.517069
180 | 4.499982 | 2.665736 | 4.5 | 5.219642 | 4.499982 | 7.838182 | 4.500054 | 10.45804 | 4.5 | 13.16474 | 9 | 1.896517 | 4.499982 | 1.366945 | 18 | 2.52275
181 | 4.5249819 | 2.672963 | 4.525 | 5.235317 | 4.5249819 | 7.861405 | 4.5250543 | 10.48974 | 4.525 | 13.20506 | 9.05 | 1.901891 | 4.5249819 | 1.370507 | 18.1 | 2.528133
182 | 4.5499818 | 2.680567 | 4.55 | 5.250585 | 4.5499818 | 7.884721 | 4.5500546 | 10.52153 | 4.55 | 13.24514 | 9.1 | 1.906843 | 4.5499818 | 1.374592 | 18.2 | 2.53254
183 | 4.5749817 | 2.688664 | 4.575 | 5.265998 | 4.5749817 | 7.908005 | 4.5750549 | 10.55313 | 4.575 | 13.28532 | 9.15 | 1.911808 | 4.5749817 | 1.378158 | 18.3 | 2.537207
184 | 4.5999816 | 2.696312 | 4.6 | 5.280932 | 4.5999816 | 7.931411 | 4.6000552 | 10.58479 | 4.6 | 13.32563 | 9.2 | 1.916542 | 4.5999816 | 1.381622 | 18.4 | 2.542715
185 | 4.6249815 | 2.703689 | 4.625 | 5.296145 | 4.6249815 | 7.954774 | 4.6250555 | 10.61619 | 4.625 | 13.36603 | 9.25 | 1.921097 | 4.6249815 | 1.384582 | 18.5 | 2.547932
186 | 4.6499814 | 2.711135 | 4.65 | 5.311357 | 4.6499814 | 7.97811 | 4.6500558 | 10.64756 | 4.65 | 13.40578 | 9.3 | 1.925475 | 4.6499814 | 1.387986 | 18.6 | 2.552605
187 | 4.6749813 | 2.718696 | 4.675 | 5.326959 | 4.6749813 | 8.001268 | 4.6750561 | 10.6791 | 4.675 | 13.44609 | 9.35 | 1.929264 | 4.6749813 | 1.391616 | 18.7 | 2.55747
188 | 4.6999812 | 2.725568 | 4.7 | 5.342274 | 4.6999812 | 8.024275 | 4.7000564 | 10.71026 | 4.7 | 13.48618 | 9.4 | 1.934047 | 4.6999812 | 1.395315 | 18.8 | 2.562885
189 | 4.7249811 | 2.732789 | 4.725 | 5.357336 | 4.7249811 | 8.047375 | 4.7250567 | 10.74125 | 4.725 | 13.52584 | 9.45 | 1.939312 | 4.7249811 | 1.399355 | 18.9 | 2.568401
190 | 4.749981 | 2.740337 | 4.75 | 5.372291 | 4.749981 | 8.070416 | 4.750057 | 10.77208 | 4.75 | 13.56498 | 9.5 | 1.944334 | 4.749981 | 1.403848 | 19 | 2.572848
191 | 4.7749809 | 2.748448 | 4.775 | 5.38713 | 4.7749809 | 8.093417 | 4.7750573 | 10.803 | 4.775 | 13.60435 | 9.55 | 1.948491 | 4.7749809 | 1.408141 | 19.1 | 2.577289
192 | 4.7999808 | 2.755432 | 4.8 | 5.401911 | 4.7999808 | 8.116199 | 4.8000576 | 10.83372 | 4.8 | 13.64389 | 9.6 | 1.952834 | 4.7999808 | 1.411331 | 19.2 | 2.581755
193 | 4.8249807 | 2.762704 | 4.825 | 5.416623 | 4.8249807 | 8.139103 | 4.8250579 | 10.86458 | 4.825 | 13.68281 | 9.65 | 1.956939 | 4.8249807 | 1.414404 | 19.3 | 2.587134
194 | 4.8499806 | 2.769479 | 4.85 | 5.431723 | 4.8499806 | 8.161959 | 4.8500582 | 10.89571 | 4.85 | 13.72163 | 9.7 | 1.96186 | 4.8499806 | 1.417845 | 19.4 | 2.591866
195 | 4.8749805 | 2.776829 | 4.875 | 5.446907 | 4.8749805 | 8.184604 | 4.8750585 | 10.92667 | 4.875 | 13.76037 | 9.75 | 1.966973 | 4.8749805 | 1.420502 | 19.5 | 2.596444
196 | 4.8999804 | 2.784492 | 4.9 | 5.461849 | 4.8999804 | 8.206794 | 4.9000588 | 10.95737 | 4.9 | 13.79941 | 9.8 | 1.972242 | 4.8999804 | 1.423989 | 19.6 | 2.600844
197 | 4.9249803 | 2.792741 | 4.925 | 5.476345 | 4.9249803 | 8.229026 | 4.9250591 | 10.98784 | 4.925 | 13.83817 | 9.85 | 1.976401 | 4.9249803 | 1.427848 | 19.7 | 2.605964
198 | 4.9499802 | 2.799677 | 4.95 | 5.491178 | 4.9499802 | 8.251568 | 4.9500594 | 11.01827 | 4.95 | 13.8769 | 9.9 | 1.981066 | 4.9499802 | 1.432521 | 19.8 | 2.610602
199 | 4.9749801 | 2.806087 | 4.975 | 5.505998 | 4.9749801 | 8.274172 | 4.9750597 | 11.04836 | 4.975 | 13.91558 | 9.95 | 1.985705 | 4.9749801 | 1.436482 | 19.9 | 2.615274
200 | 4.99998 | 2.812019 | 5 | 5.52075 | 4.99998 | 8.296986 | 5.00006 | 11.07825 | 5 | 13.95468 | 10 | 1.990476 | 4.99998 | 1.441412 | 20 | 2.620095