## Parameter
Experiment number | Initial Temperature (K) | Outp.power. (mW) | Meas.time (t) | Radius of Probe (mm) | Thickness of sample (um) | Total temperatrue Increase (K)
1 | 22.2590485 | 5 | 5 | 2.001 | 150 | 0.6629266
2 | 22.2979374 | 10 | 5 | 2.001 | 150 | 0.6492111
3 | 22.369112 | 20 | 5 | 2.001 | 150 | 0.6287834
4 | 22.4160976 | 30 | 5 | 2.001 | 150 | 0.6160501
5 | 22.449976 | 40 | 5 | 2.001 | 150 | 0.6048901
6 | 22.4716702 | 5 | 10 | 2.001 | 150 | 1.380476
7 | 22.5017567 | 10 | 10 | 2.001 | 150 | 1.366657
8 | 22.5314522 | 20 | 10 | 2.001 | 150 | 1.339985
9 | 22.5659409 | 30 | 10 | 2.001 | 150 | 1.30924

## T-t
Temperature-time graph :
| Experiment 1 |  | Experiment 2 |  | Experiment 3 |  | Experiment 4 |  | Experiment 5 |  | Experiment 6 |  | Experiment 7 |  | Experiment 8 |  | Experiment 9
Point nr. | Time | Temp | Time | Temp | Time | Temp | Time | Temp | Time | Temp | Time | Temp | Time | Temp | Time | Temp | Time | Temp
1 | 0.025 | 0.1550917 | 0.025 | 0.2250463 | 0.0249999 | 0.3713903 | 0.0250001 | 0.5187051 | 0.0250002 | 0.7045897 | 0.05 | 0.2053405 | 0.05 | 0.2910747 | 0.05 | 0.5613858 | 0.0499999 | 0.7613985
2 | 0.05 | 0.2637305 | 0.05 | 0.4053089 | 0.0499998 | 0.6844748 | 0.0500002 | 0.9708273 | 0.0500004 | 1.264141 | 0.1 | 0.3117169 | 0.1 | 0.4905679 | 0.1 | 0.9424797 | 0.0999998 | 1.32602
3 | 0.075 | 0.3448391 | 0.075 | 0.541971 | 0.0749997 | 0.9233084 | 0.0750003 | 1.317261 | 0.0750006 | 1.694078 | 0.15 | 0.3906019 | 0.15 | 0.6390658 | 0.15 | 1.226146 | 0.1499997 | 1.74565
4 | 0.1 | 0.3865288 | 0.1 | 0.6232029 | 0.0999996 | 1.082451 | 0.1000004 | 1.552672 | 0.1000008 | 2.006961 | 0.2 | 0.436303 | 0.2 | 0.7306537 | 0.2 | 1.408494 | 0.1999996 | 2.020739
5 | 0.125 | 0.4172195 | 0.125 | 0.6837369 | 0.1249995 | 1.202508 | 0.1250005 | 1.730695 | 0.125001 | 2.244376 | 0.25 | 0.4719122 | 0.25 | 0.8016462 | 0.25 | 1.550557 | 0.2499995 | 2.235199
6 | 0.15 | 0.438583 | 0.15 | 0.7287937 | 0.1499994 | 1.296578 | 0.1500006 | 1.871178 | 0.1500012 | 2.434203 | 0.3 | 0.5002242 | 0.3 | 0.8598212 | 0.3 | 1.668599 | 0.2999994 | 2.414602
7 | 0.175 | 0.4586276 | 0.175 | 0.7684649 | 0.1749993 | 1.378118 | 0.1750007 | 1.992807 | 0.1750014 | 2.597077 | 0.35 | 0.5275313 | 0.35 | 0.9138902 | 0.35 | 1.779253 | 0.3499993 | 2.582225
8 | 0.2 | 0.4771303 | 0.2 | 0.8041751 | 0.1999992 | 1.451526 | 0.2000008 | 2.102372 | 0.2000016 | 2.743885 | 0.4 | 0.5533233 | 0.4 | 0.9663142 | 0.4 | 1.884983 | 0.3999992 | 2.742166
9 | 0.225 | 0.4941075 | 0.225 | 0.8379998 | 0.2249991 | 1.519765 | 0.2250009 | 2.204479 | 0.2250018 | 2.880749 | 0.45 | 0.5784103 | 0.45 | 1.017298 | 0.45 | 1.987817 | 0.4499991 | 2.897517
10 | 0.25 | 0.5091359 | 0.25 | 0.870197 | 0.249999 | 1.58393 | 0.250001 | 2.300689 | 0.250002 | 3.010412 | 0.5 | 0.6024246 | 0.5 | 1.066643 | 0.5 | 2.087543 | 0.499999 | 3.048171
11 | 0.275 | 0.5240029 | 0.275 | 0.9005057 | 0.2749989 | 1.645166 | 0.2750011 | 2.393424 | 0.2750022 | 3.134478 | 0.55 | 0.6261912 | 0.55 | 1.11423 | 0.55 | 2.184089 | 0.5499989 | 3.19436
12 | 0.3 | 0.5382561 | 0.3 | 0.9296227 | 0.2999988 | 1.704571 | 0.3000012 | 2.48304 | 0.3000024 | 3.254221 | 0.6 | 0.6495836 | 0.6 | 1.160463 | 0.6 | 2.277833 | 0.5999988 | 3.336079
13 | 0.325 | 0.5531028 | 0.325 | 0.9577723 | 0.3249987 | 1.762213 | 0.3250013 | 2.569949 | 0.3250026 | 3.370436 | 0.65 | 0.6719661 | 0.65 | 1.205851 | 0.65 | 2.368694 | 0.6499987 | 3.474201
14 | 0.35 | 0.5679308 | 0.35 | 0.9860136 | 0.3499986 | 1.817897 | 0.3500014 | 2.653695 | 0.3500028 | 3.48334 | 0.7 | 0.6937943 | 0.7 | 1.249805 | 0.7 | 2.457602 | 0.6999986 | 3.608603
15 | 0.375 | 0.5819851 | 0.375 | 1.012824 | 0.3749985 | 1.872597 | 0.3750015 | 2.735659 | 0.375003 | 3.593384 | 0.75 | 0.7154243 | 0.75 | 1.292702 | 0.75 | 2.544047 | 0.7499985 | 3.739947
16 | 0.4 | 0.5944987 | 0.4 | 1.039686 | 0.3999984 | 1.925672 | 0.4000016 | 2.816111 | 0.4000032 | 3.701024 | 0.8 | 0.7361011 | 0.8 | 1.334107 | 0.8 | 2.628813 | 0.7999984 | 3.867949
17 | 0.425 | 0.6069996 | 0.425 | 1.065267 | 0.4249983 | 1.978088 | 0.4250017 | 2.895192 | 0.4250034 | 3.806753 | 0.85 | 0.7560632 | 0.85 | 1.375105 | 0.85 | 2.711349 | 0.8499983 | 3.99338
18 | 0.45 | 0.6195095 | 0.45 | 1.090403 | 0.4499982 | 2.028973 | 0.4500018 | 2.972473 | 0.4500036 | 3.910762 | 0.9 | 0.7757869 | 0.9 | 1.414971 | 0.9 | 2.792207 | 0.8999982 | 4.115508
19 | 0.475 | 0.6321296 | 0.475 | 1.114869 | 0.4749981 | 2.079567 | 0.4750019 | 3.048465 | 0.4750038 | 4.012775 | 0.95 | 0.7956775 | 0.95 | 1.454454 | 0.95 | 2.871104 | 0.9499981 | 4.235305
20 | 0.5 | 0.6440027 | 0.5 | 1.139733 | 0.499998 | 2.128977 | 0.500002 | 3.123424 | 0.500004 | 4.113071 | 1 | 0.8148203 | 1 | 1.492746 | 1 | 2.948829 | 0.999998 | 4.352781
21 | 0.525 | 0.6558401 | 0.525 | 1.164456 | 0.5249979 | 2.177852 | 0.5250021 | 3.19688 | 0.5250042 | 4.211481 | 1.05 | 0.8335402 | 1.05 | 1.530702 | 1.05 | 3.024959 | 1.0499979 | 4.468481
22 | 0.55 | 0.6669816 | 0.55 | 1.188336 | 0.5499978 | 2.225988 | 0.5500022 | 3.269076 | 0.5500044 | 4.308689 | 1.1 | 0.8518173083 | 1.1 | 1.567455 | 1.1 | 3.099938 | 1.0999978 | 4.582211
23 | 0.575 | 0.6787129 | 0.575 | 1.211768 | 0.5749977 | 2.273406 | 0.5750023 | 3.340114 | 0.5750046 | 4.404382 | 1.15 | 0.870072 | 1.15 | 1.60339 | 1.15 | 3.173566 | 1.1499977 | 4.693872
24 | 0.6 | 0.6902438 | 0.6 | 1.234284 | 0.5999976 | 2.319893 | 0.6000024 | 3.410199 | 0.6000048 | 4.499122 | 1.2 | 0.8868728 | 1.2 | 1.63853 | 1.2 | 3.246053 | 1.1999976 | 4.803419
25 | 0.625 | 0.7016129 | 0.625 | 1.257005 | 0.6249975 | 2.365558 | 0.6250025 | 3.479416 | 0.625005 | 4.592694 | 1.25 | 0.9038965 | 1.25 | 1.673641 | 1.25 | 3.317169 | 1.2499975 | 4.911023
26 | 0.65 | 0.7130445 | 0.65 | 1.279685 | 0.6499974 | 2.411012 | 0.6500026 | 3.547685 | 0.6500052 | 4.684776 | 1.3 | 0.9206972 | 1.3 | 1.708225 | 1.3 | 3.386815 | 1.2999974 | 5.016801
27 | 0.675 | 0.7252547 | 0.675 | 1.301756 | 0.6749973 | 2.455583 | 0.6750027 | 3.614944 | 0.6750054 | 4.775171 | 1.35 | 0.9382254 | 1.35 | 1.742027 | 1.35 | 3.455522 | 1.3499973 | 5.121162
28 | 0.7 | 0.7359762 | 0.7 | 1.323374 | 0.6999972 | 2.499324 | 0.7000028 | 3.681584 | 0.7000056 | 4.864333 | 1.4 | 0.9555372 | 1.4 | 1.775384 | 1.4 | 3.523119 | 1.3999972 | 5.224202
29 | 0.725 | 0.7460964 | 0.725 | 1.344355 | 0.7249971 | 2.542394 | 0.7250029 | 3.747467 | 0.7250058 | 4.952586 | 1.45 | 0.9719777 | 1.45 | 1.808394 | 1.45 | 3.590221 | 1.4499971 | 5.325976
30 | 0.75 | 0.7564669 | 0.75 | 1.365162 | 0.749997 | 2.585273 | 0.750003 | 3.812902 | 0.750006 | 5.040259 | 1.5 | 0.9880101 | 1.5 | 1.84079 | 1.5 | 3.655623 | 1.499997 | 5.426052
31 | 0.775 | 0.7673151 | 0.775 | 1.386042 | 0.7749969 | 2.627995 | 0.7750031 | 3.877332 | 0.7750062 | 5.126882 | 1.55 | 1.003515 | 1.55 | 1.873115 | 1.55 | 3.720487 | 1.5499969 | 5.524619
32 | 0.8 | 0.7781713 | 0.8 | 1.406892 | 0.7999968 | 2.670079 | 0.8000032 | 3.941323 | 0.8000064 | 5.212097 | 1.6 | 1.01986 | 1.6 | 1.904868 | 1.6 | 3.7841 | 1.5999968 | 5.621808
33 | 0.825 | 0.7877398 | 0.825 | 1.427238 | 0.8249967 | 2.71146 | 0.8250033 | 4.003738 | 0.8250066 | 5.295975 | 1.65 | 1.034341 | 1.65 | 1.93644 | 1.65 | 3.847111 | 1.6499967 | 5.71763
34 | 0.85 | 0.7979699 | 0.85 | 1.447075 | 0.8499966 | 2.752447 | 0.8500034 | 4.065678 | 0.8500068 | 5.37952 | 1.7 | 1.049944 | 1.7 | 1.966654 | 1.7 | 3.909086 | 1.6999966 | 5.812182
35 | 0.875 | 0.8076806 | 0.875 | 1.467685 | 0.8749965 | 2.792974 | 0.8750035 | 4.127122 | 0.875007 | 5.462642 | 1.75 | 1.064368 | 1.75 | 1.996988 | 1.75 | 3.970668 | 1.7499965 | 5.905656
36 | 0.9 | 0.8178279 | 0.9 | 1.487618 | 0.8999964 | 2.833574 | 0.9000036 | 4.188512 | 0.9000072 | 5.544569 | 1.8 | 1.079424 | 1.8 | 2.026461 | 1.8 | 4.031698 | 1.7999964 | 5.997726
37 | 0.925 | 0.8275431 | 0.925 | 1.507488 | 0.9249963 | 2.873497 | 0.9250037 | 4.248624 | 0.9250074 | 5.625986 | 1.85 | 1.093792 | 1.85 | 2.055889 | 1.85 | 4.091579 | 1.8499963 | 6.088772
38 | 0.95 | 0.8371956 | 0.95 | 1.526907 | 0.9499962 | 2.913054 | 0.9500038 | 4.307969 | 0.9500076 | 5.706441 | 1.9 | 1.108182 | 1.9 | 2.084421 | 1.9 | 4.150596 | 1.8999962 | 6.178779
39 | 0.975 | 0.8468148 | 0.975 | 1.545961 | 0.9749961 | 2.951701 | 0.9750039 | 4.366686 | 0.9750078 | 5.786255 | 1.95 | 1.122232 | 1.95 | 2.113112 | 1.95 | 4.208629 | 1.9499961 | 6.267805
40 | 1 | 0.8557548 | 1 | 1.564753 | 0.999996 | 2.990413 | 1.000004 | 4.425263 | 1.000008 | 5.864614 | 2 | 1.135644 | 2 | 2.141361 | 2 | 4.266206 | 1.999996 | 6.355434
41 | 1.025 | 0.8649257 | 1.025 | 1.583796 | 1.0249959 | 3.028934 | 1.0250041 | 4.483335 | 1.0250082 | 5.942582 | 2.05 | 1.149863 | 2.05 | 2.169674 | 2.05 | 4.323177 | 2.0499959 | 6.442332
42 | 1.05 | 0.8739465 | 1.05 | 1.603257 | 1.0499958 | 3.066775 | 1.0500042 | 4.54058 | 1.0500084 | 6.019951 | 2.1 | 1.163661 | 2.1 | 2.197014 | 2.1 | 4.379813 | 2.0999958 | 6.528104
43 | 1.075 | 0.8835682 | 1.075 | 1.622261 | 1.0749957 | 3.104193 | 1.0750043 | 4.597052 | 1.0750086 | 6.096826 | 2.15 | 1.177319 | 2.15 | 2.22474 | 2.15 | 4.435711 | 2.1499957 | 6.612785
44 | 1.1 | 0.8932801 | 1.1 | 1.640196 | 1.0999956 | 3.141265 | 1.1000044 | 4.653401 | 1.1000088 | 6.172721 | 2.2 | 1.190378 | 2.2 | 2.251923 | 2.2 | 4.49073 | 2.1999956 | 6.696534
45 | 1.125 | 0.9020319 | 1.125 | 1.657859 | 1.1249955 | 3.177774 | 1.1250045 | 4.709325 | 1.125009 | 6.248014 | 2.25 | 1.203538 | 2.25 | 2.278774 | 2.25 | 4.544714 | 2.2499955 | 6.779544
46 | 1.15 | 0.9107925 | 1.15 | 1.675326 | 1.1499954 | 3.213606 | 1.1500046 | 4.765079 | 1.1500092 | 6.322594 | 2.3 | 1.216827 | 2.3 | 2.305108 | 2.3 | 4.59833 | 2.2999954 | 6.86141
47 | 1.175 | 0.9193625 | 1.175 | 1.693355 | 1.1749953 | 3.249366 | 1.1750047 | 4.819851 | 1.1750094 | 6.39684 | 2.35 | 1.229975 | 2.35 | 2.331642 | 2.35 | 4.651325 | 2.3499953 | 6.942246
48 | 1.2 | 0.9284558 | 1.2 | 1.710743 | 1.1999952 | 3.285811 | 1.2000048 | 4.874447 | 1.2000096 | 6.470155 | 2.4 | 1.242717 | 2.4 | 2.357612 | 2.4 | 4.704037 | 2.3999952 | 7.02209
49 | 1.225 | 0.9366105 | 1.225 | 1.728812 | 1.2249951 | 3.321611 | 1.2250049 | 4.928534 | 1.2250098 | 6.542937 | 2.45 | 1.254618 | 2.45 | 2.382885 | 2.45 | 4.75618 | 2.4499951 | 7.101498
50 | 1.25 | 0.9450091 | 1.25 | 1.746515 | 1.249995 | 3.357288 | 1.250005 | 4.982121 | 1.25001 | 6.615168 | 2.5 | 1.266997 | 2.5 | 2.407687 | 2.5 | 4.807962 | 2.499995 | 7.180183
51 | 1.275 | 0.9526313 | 1.275 | 1.763876 | 1.2749949 | 3.39229 | 1.2750051 | 5.035111 | 1.2750102 | 6.687064 | 2.55 | 1.279877 | 2.55 | 2.432811 | 2.55 | 4.859359 | 2.5499949 | 7.258069
52 | 1.3 | 0.9600396 | 1.3 | 1.78009 | 1.2999948 | 3.427152 | 1.3000052 | 5.088178 | 1.3000104 | 6.758331 | 2.6 | 1.293117 | 2.6 | 2.457345 | 2.6 | 4.909682 | 2.5999948 | 7.334843
53 | 1.325 | 0.9683152 | 1.325 | 1.797383 | 1.3249947 | 3.461401 | 1.3250053 | 5.140678 | 1.3250106 | 6.829172 | 2.65 | 1.305331 | 2.65 | 2.481777 | 2.65 | 4.959432 | 2.6499947 | 7.411001
54 | 1.35 | 0.9774274 | 1.35 | 1.814622 | 1.3499946 | 3.495553 | 1.3500054 | 5.192623 | 1.3500108 | 6.89937 | 2.7 | 1.316861 | 2.7 | 2.505718 | 2.7 | 5.008526 | 2.6999946 | 7.486361
55 | 1.375 | 0.9861215 | 1.375 | 1.8314 | 1.3749945 | 3.529774 | 1.3750055 | 5.244082 | 1.375011 | 6.968746 | 2.75 | 1.328397 | 2.75 | 2.529965 | 2.75 | 5.057393 | 2.7499945 | 7.560881
56 | 1.4 | 0.9950451 | 1.4 | 1.847616 | 1.3999944 | 3.563551 | 1.4000056 | 5.295104 | 1.4000112 | 7.037341 | 2.8 | 1.339949 | 2.8 | 2.553817 | 2.8 | 5.10555 | 2.7999944 | 7.634645
57 | 1.425 | 1.002623 | 1.425 | 1.864009 | 1.4249943 | 3.597508 | 1.4250057 | 5.345521 | 1.4250114 | 7.105776 | 2.85 | 1.351946 | 2.85 | 2.577116 | 2.85 | 5.153199 | 2.8499943 | 7.707771
58 | 1.45 | 1.011302 | 1.45 | 1.880013 | 1.4499942 | 3.630813 | 1.4500058 | 5.39605 | 1.4500116 | 7.173944 | 2.9 | 1.363529 | 2.9 | 2.599684 | 2.9 | 5.200399 | 2.8999942 | 7.780203
59 | 1.475 | 1.019736 | 1.475 | 1.895852 | 1.4749941 | 3.664014 | 1.4750059 | 5.44617 | 1.4750118 | 7.241896 | 2.95 | 1.374936 | 2.95 | 2.622515 | 2.95 | 5.247411 | 2.9499941 | 7.851838
60 | 1.5 | 1.029178 | 1.5 | 1.912084 | 1.499994 | 3.69684 | 1.500006 | 5.4962 | 1.500012 | 7.309099 | 3 | 1.386011 | 3 | 2.645796 | 3 | 5.293968 | 2.999994 | 7.922663
61 | 1.525 | 1.036443 | 1.525 | 1.928225 | 1.5249939 | 3.729299 | 1.5250061 | 5.54572 | 1.5250122 | 7.375921 | 3.05 | 1.397275 | 3.05 | 2.669088 | 3.05 | 5.339796 | 3.0499939 | 7.992765
62 | 1.55 | 1.043918 | 1.55 | 1.944858 | 1.5499938 | 3.761359 | 1.5500062 | 5.594712 | 1.5500124 | 7.442166 | 3.1 | 1.408017 | 3.1 | 2.691546 | 3.1 | 5.385286 | 3.0999938 | 8.062314
63 | 1.575 | 1.051188 | 1.575 | 1.961173 | 1.5749937 | 3.793351 | 1.5750063 | 5.642988 | 1.5750126 | 7.507776 | 3.15 | 1.418439 | 3.15 | 2.713533 | 3.15 | 5.430562 | 3.1499937 | 8.131514
64 | 1.6 | 1.058786 | 1.6 | 1.977224 | 1.5999936 | 3.825572 | 1.6000064 | 5.691276 | 1.6000128 | 7.572816 | 3.2 | 1.428796 | 3.2 | 2.735102 | 3.2 | 5.475664 | 3.1999936 | 8.200202
65 | 1.625 | 1.066255 | 1.625 | 1.992037 | 1.6249935 | 3.857079 | 1.6250065 | 5.739581 | 1.625013 | 7.637638 | 3.25 | 1.440063 | 3.25 | 2.756419 | 3.25 | 5.520009 | 3.2499935 | 8.267895
66 | 1.65 | 1.0737 | 1.65 | 2.007288 | 1.6499934 | 3.888083 | 1.6500066 | 5.787297 | 1.6500132 | 7.702337 | 3.3 | 1.451376 | 3.3 | 2.777769 | 3.3 | 5.563701 | 3.2999934 | 8.334798
67 | 1.675 | 1.081334 | 1.675 | 2.022389 | 1.6749933 | 3.918715 | 1.6750067 | 5.834766 | 1.6750134 | 7.76643 | 3.35 | 1.461779 | 3.35 | 2.799439 | 3.35 | 5.606906 | 3.3499933 | 8.400853
68 | 1.7 | 1.088849 | 1.7 | 2.037872 | 1.6999932 | 3.9494 | 1.7000068 | 5.881602 | 1.7000136 | 7.830141 | 3.4 | 1.47218 | 3.4 | 2.820553 | 3.4 | 5.64954 | 3.3999932 | 8.466537
69 | 1.725 | 1.096236 | 1.725 | 2.053337 | 1.7249931 | 3.98021 | 1.7250069 | 5.928446 | 1.7250138 | 7.892894 | 3.45 | 1.481987 | 3.45 | 2.841627 | 3.45 | 5.691946 | 3.4499931 | 8.531599
70 | 1.75 | 1.103835 | 1.75 | 2.068358 | 1.749993 | 4.010956 | 1.750007 | 5.975026 | 1.750014 | 7.955518 | 3.5 | 1.492632 | 3.5 | 2.862022 | 3.5 | 5.734213 | 3.499993 | 8.596574
71 | 1.775 | 1.111899 | 1.775 | 2.082375 | 1.7749929 | 4.041567 | 1.7750071 | 6.021709 | 1.7750142 | 8.017732 | 3.55 | 1.502229 | 3.55 | 2.882384 | 3.55 | 5.776176 | 3.5499929 | 8.660878
72 | 1.8 | 1.119832 | 1.8 | 2.096499 | 1.7999928 | 4.071564 | 1.8000072 | 6.06774 | 1.8000144 | 8.080086 | 3.6 | 1.511988 | 3.6 | 2.902264 | 3.6 | 5.817838 | 3.5999928 | 8.724757
73 | 1.825 | 1.126554 | 1.825 | 2.110943 | 1.8249927 | 4.101907 | 1.8250073 | 6.113448 | 1.8250146 | 8.141873 | 3.65 | 1.521453 | 3.65 | 2.922333 | 3.65 | 5.85902 | 3.6499927 | 8.787527
74 | 1.85 | 1.133015 | 1.85 | 2.126122 | 1.8499926 | 4.13207 | 1.8500074 | 6.15825 | 1.8500148 | 8.203535 | 3.7 | 1.531328 | 3.7 | 2.942495 | 3.7 | 5.899837 | 3.6999926 | 8.849814
75 | 1.875 | 1.139911 | 1.875 | 2.140983 | 1.8749925 | 4.162083 | 1.8750075 | 6.203177 | 1.875015 | 8.264778 | 3.75 | 1.54155 | 3.75 | 2.96242 | 3.75 | 5.939975 | 3.7499925 | 8.911606
76 | 1.9 | 1.147245 | 1.9 | 2.155537 | 1.8999924 | 4.19137 | 1.9000076 | 6.247821 | 1.9000152 | 8.325517 | 3.8 | 1.551569 | 3.8 | 2.98193 | 3.8 | 5.980028 | 3.7999924 | 8.972723
77 | 1.925 | 1.154747 | 1.925 | 2.170186 | 1.9249923 | 4.220595 | 1.9250077 | 6.292718 | 1.9250154 | 8.38581 | 3.85 | 1.561201 | 3.85 | 3.00106 | 3.85 | 6.019645 | 3.8499923 | 9.033149
78 | 1.95 | 1.161765 | 1.95 | 2.184805 | 1.9499922 | 4.249085 | 1.9500078 | 6.336687 | 1.9500156 | 8.445579 | 3.9 | 1.570137 | 3.9 | 3.020202 | 3.9 | 6.058864 | 3.8999922 | 9.093425
79 | 1.975 | 1.168613 | 1.975 | 2.199675 | 1.9749921 | 4.27804 | 1.9750079 | 6.380413 | 1.9750158 | 8.505586 | 3.95 | 1.579355 | 3.95 | 3.039368 | 3.95 | 6.097717 | 3.9499921 | 9.153438
80 | 2 | 1.175558 | 2 | 2.213726 | 1.999992 | 4.306537 | 2.000008 | 6.423729 | 2.000016 | 8.565047 | 4 | 1.588276 | 4 | 3.057992 | 4 | 6.136366 | 3.999992 | 9.212769
81 | 2.025 | 1.182882 | 2.025 | 2.227981 | 2.0249919 | 4.335508 | 2.0250081 | 6.467142 | 2.0250162 | 8.624097 | 4.05 | 1.597906 | 4.05 | 3.076357 | 4.05 | 6.174749 | 4.0499919 | 9.271409
82 | 2.05 | 1.190438 | 2.05 | 2.241062 | 2.0499918 | 4.363375 | 2.0500082 | 6.51059 | 2.0500164 | 8.681774 | 4.1 | 1.6073 | 4.1 | 3.094513 | 4.1 | 6.212792 | 4.0999918 | 9.329982
83 | 2.075 | 1.197796 | 2.075 | 2.254848 | 2.0749917 | 4.391671 | 2.0750083 | 6.55372 | 2.0750166 | 8.739782299 | 4.15 | 1.616707 | 4.15 | 3.113199 | 4.15 | 6.250669 | 4.1499917 | 9.387904
84 | 2.1 | 1.204512 | 2.1 | 2.26871 | 2.0999916 | 4.419811 | 2.1000084 | 6.596689 | 2.1000168 | 8.797622 | 4.2 | 1.625485 | 4.2 | 3.13162 | 4.2 | 6.288028 | 4.1999916 | 9.445439
85 | 2.125 | 1.210651 | 2.125 | 2.282117 | 2.1249915 | 4.447878 | 2.1250085 | 6.639022 | 2.125017 | 8.855281 | 4.25 | 1.634271 | 4.25 | 3.150091 | 4.25 | 6.324847 | 4.2499915 | 9.502452
86 | 2.15 | 1.216493 | 2.15 | 2.295297 | 2.1499914 | 4.475506 | 2.1500086 | 6.681456 | 2.1500172 | 8.912047 | 4.3 | 1.643234 | 4.3 | 3.168181 | 4.3 | 6.361533 | 4.2999914 | 9.559225
87 | 2.175 | 1.223319 | 2.175 | 2.308682 | 2.1749913 | 4.503019 | 2.1750087 | 6.723414 | 2.1750174 | 8.968257 | 4.35 | 1.652073 | 4.35 | 3.186589 | 4.35 | 6.397935 | 4.3499913 | 9.615322
88 | 2.2 | 1.230209 | 2.2 | 2.322499 | 2.1999912 | 4.530122 | 2.2000088 | 6.76497 | 2.2000176 | 9.025675 | 4.4 | 1.661298 | 4.4 | 3.204537 | 4.4 | 6.43383 | 4.3999912 | 9.670869
89 | 2.225 | 1.236707 | 2.225 | 2.335385 | 2.2249911 | 4.557628 | 2.2250089 | 6.805959 | 2.2250178 | 9.082806 | 4.45 | 1.670026 | 4.45 | 3.222357 | 4.45 | 6.469561 | 4.4499911 | 9.726034
90 | 2.25 | 1.242835 | 2.25 | 2.348282 | 2.249991 | 4.58514 | 2.250009 | 6.846948 | 2.250018 | 9.139443 | 4.5 | 1.678358 | 4.5 | 3.239624 | 4.5 | 6.504951 | 4.499991 | 9.780871
91 | 2.275 | 1.250179 | 2.275 | 2.361497 | 2.2749909 | 4.612267 | 2.2750091 | 6.888014 | 2.2750182 | 9.193714 | 4.55 | 1.687132 | 4.55 | 3.25679 | 4.55 | 6.540498 | 4.5499909 | 9.835356
92 | 2.3 | 1.257181 | 2.3 | 2.375041 | 2.2999908 | 4.638662 | 2.3000092 | 6.929081 | 2.3000184 | 9.248741 | 4.6 | 1.694861 | 4.6 | 3.273207 | 4.6 | 6.575633 | 4.5999908 | 9.889197
93 | 2.325 | 1.263084 | 2.325 | 2.388336 | 2.3249907 | 4.66516 | 2.3250093 | 6.969972 | 2.3250186 | 9.303381 | 4.65 | 1.702632 | 4.65 | 3.289926 | 4.65 | 6.610593 | 4.6499907 | 9.942659
94 | 2.35 | 1.26959 | 2.35 | 2.401382 | 2.3499906 | 4.69178 | 2.3500094 | 7.010619 | 2.3500188 | 9.357997 | 4.7 | 1.709917 | 4.7 | 3.306561 | 4.7 | 6.645077 | 4.6999906 | 9.995898
95 | 2.375 | 1.276517 | 2.375 | 2.41433 | 2.3749905 | 4.71831 | 2.3750095 | 7.050972 | 2.375019 | 9.412103 | 4.75 | 1.718633 | 4.75 | 3.323846 | 4.75 | 6.679213 | 4.7499905 | 10.04888
96 | 2.4 | 1.283168 | 2.4 | 2.427421 | 2.3999904 | 4.74455 | 2.4000096 | 7.09128 | 2.4000192 | 9.466265 | 4.8 | 1.727202 | 4.8 | 3.340656 | 4.8 | 6.713328 | 4.7999904 | 10.10155
97 | 2.425 | 1.288417 | 2.425 | 2.439954 | 2.4249903 | 4.77014 | 2.4250097 | 7.13112 | 2.4250194 | 9.520635 | 4.85 | 1.735615 | 4.85 | 3.357357 | 4.85 | 6.747348 | 4.8499903 | 10.15358
98 | 2.45 | 1.294919 | 2.45 | 2.452466 | 2.4499902 | 4.795796 | 2.4500098 | 7.170147 | 2.4500196 | 9.574917 | 4.9 | 1.74359 | 4.9 | 3.373267 | 4.9 | 6.78129 | 4.8999902 | 10.2052
99 | 2.475 | 1.301192 | 2.475 | 2.465151 | 2.4749901 | 4.821279 | 2.4750099 | 7.209031 | 2.4750198 | 9.6284 | 4.95 | 1.751264 | 4.95 | 3.389127 | 4.95 | 6.81412 | 4.9499901 | 10.25635
100 | 2.5 | 1.307411 | 2.5 | 2.478278 | 2.49999 | 4.847257 | 2.50001 | 7.248008 | 2.50002 | 9.680843 | 5 | 1.759027 | 5 | 3.404912 | 5 | 6.84657 | 4.99999 | 10.30702
101 | 2.525 | 1.313752 | 2.525 | 2.490721 | 2.5249899 | 4.872568 | 2.5250101 | 7.287474 | 2.5250202 | 9.733129 | 5.05 | 1.766456 | 5.05 | 3.420819 | 5.05 | 6.878954 | 5.0499899 | 10.3573
102 | 2.55 | 1.319884 | 2.55 | 2.503006 | 2.5499898 | 4.897971 | 2.5500102 | 7.326128 | 2.5500204 | 9.785326 | 5.1 | 1.774609 | 5.1 | 3.436693 | 5.1 | 6.912035 | 5.0999898 | 10.40749
103 | 2.575 | 1.325615 | 2.575 | 2.514754 | 2.5749897 | 4.923056 | 2.5750103 | 7.364354 | 2.5750206 | 9.838059 | 5.15 | 1.782355 | 5.15 | 3.452103 | 5.15 | 6.944629 | 5.1499897 | 10.4575
104 | 2.6 | 1.33137 | 2.6 | 2.526447 | 2.5999896 | 4.948318 | 2.6000104 | 7.402563 | 2.6000208 | 9.890214 | 5.2 | 1.790026 | 5.2 | 3.467381 | 5.2 | 6.976922 | 5.1999896 | 10.50702
105 | 2.625 | 1.337581 | 2.625 | 2.538734 | 2.6249895 | 4.972894 | 2.6250105 | 7.440964 | 2.625021 | 9.941774 | 5.25 | 1.797993 | 5.25 | 3.482163 | 5.25 | 7.008344 | 5.2499895 | 10.55617
106 | 2.65 | 1.343871 | 2.65 | 2.551924 | 2.6499894 | 4.997491 | 2.6500106 | 7.479055 | 2.6500212 | 9.99362 | 5.3 | 1.806246 | 5.3 | 3.497697 | 5.3 | 7.039849 | 5.2999894 | 10.60482
107 | 2.675 | 1.350534 | 2.675 | 2.564196 | 2.6749893 | 5.022246 | 2.6750107 | 7.516797 | 2.6750214 | 10.04558 | 5.35 | 1.814217 | 5.35 | 3.512929 | 5.35 | 7.07081 | 5.3499893 | 10.65314
108 | 2.7 | 1.356289 | 2.7 | 2.575887 | 2.6999892 | 5.047351 | 2.7000108 | 7.554008 | 2.7000216 | 10.09697 | 5.4 | 1.821253 | 5.4 | 3.52844 | 5.4 | 7.101998 | 5.3999892 | 10.70124
109 | 2.725 | 1.361671 | 2.725 | 2.587384 | 2.7249891 | 5.071815 | 2.7250109 | 7.591122 | 2.7250218 | 10.14661 | 5.45 | 1.827743 | 5.45 | 3.543279 | 5.45 | 7.132829 | 5.4499891 | 10.74908
110 | 2.75 | 1.3673 | 2.75 | 2.599818 | 2.749989 | 5.095812 | 2.750011 | 7.628089 | 2.750022 | 10.19675 | 5.5 | 1.834773 | 5.5 | 3.55844 | 5.5 | 7.163618 | 5.499989 | 10.79632
111 | 2.775 | 1.372889 | 2.775 | 2.611848 | 2.7749889 | 5.119784 | 2.7750111 | 7.665023 | 2.7750222 | 10.24689 | 5.55 | 1.842316 | 5.55 | 3.573158 | 5.55 | 7.194128 | 5.5499889 | 10.84317
112 | 2.8 | 1.378656 | 2.8 | 2.624349 | 2.7999888 | 5.143846 | 2.8000112 | 7.701812 | 2.8000224 | 10.29681 | 5.6 | 1.849868 | 5.6 | 3.587764 | 5.6 | 7.224036 | 5.5999888 | 10.88989
113 | 2.825 | 1.385001 | 2.825 | 2.635321 | 2.8249887 | 5.168411 | 2.8250113 | 7.738415 | 2.8250226 | 10.34636 | 5.65 | 1.857065 | 5.65 | 3.602273 | 5.65 | 7.253562 | 5.6499887 | 10.93644
114 | 2.85 | 1.391557 | 2.85 | 2.64677 | 2.8499886 | 5.192298 | 2.8500114 | 7.774745 | 2.8500228 | 10.39582 | 5.7 | 1.863748 | 5.7 | 3.617235 | 5.7 | 7.283027 | 5.6999886 | 10.98242
115 | 2.875 | 1.396722 | 2.875 | 2.658281 | 2.8749885 | 5.216378 | 2.8750115 | 7.810639 | 2.875023 | 10.44538 | 5.75 | 1.870635 | 5.75 | 3.63172 | 5.75 | 7.313272 | 5.7499885 | 11.02813
116 | 2.9 | 1.402062 | 2.9 | 2.670194 | 2.8999884 | 5.239535 | 2.9000116 | 7.846822 | 2.9000232 | 10.49462 | 5.8 | 1.877797 | 5.8 | 3.645484 | 5.8 | 7.342946 | 5.7999884 | 11.07344
117 | 2.925 | 1.407123 | 2.925 | 2.681726 | 2.9249883 | 5.26297 | 2.9250117 | 7.882981 | 2.9250234 | 10.54345 | 5.85 | 1.885214 | 5.85 | 3.658686 | 5.85 | 7.372014 | 5.8499883 | 11.11838
118 | 2.95 | 1.413542 | 2.95 | 2.693308 | 2.9499882 | 5.285877 | 2.9500118 | 7.919207 | 2.9500236 | 10.59174 | 5.9 | 1.891816 | 5.9 | 3.672552 | 5.9 | 7.400585 | 5.8999882 | 11.1634
119 | 2.975 | 1.419383 | 2.975 | 2.70457 | 2.9749881 | 5.30945 | 2.9750119 | 7.954795 | 2.9750238 | 10.6401 | 5.95 | 1.898027 | 5.95 | 3.68677 | 5.95 | 7.42923 | 5.9499881 | 11.20774
120 | 3 | 1.42498 | 3 | 2.715223 | 2.999988 | 5.332283 | 3.000012 | 7.990082 | 3.000024 | 10.68827 | 6 | 1.904466 | 6 | 3.700751 | 6 | 7.457792 | 5.999988 | 11.25196
121 | 3.025 | 1.429809 | 3.025 | 2.726516 | 3.0249879 | 5.35537 | 3.0250121 | 8.024626 | 3.0250242 | 10.73647 | 6.05 | 1.91137 | 6.05 | 3.714586 | 6.05 | 7.486295 | 6.0499879 | 11.29577
122 | 3.05 | 1.435531 | 3.05 | 2.737962 | 3.0499878 | 5.378183 | 3.0500122 | 8.059891 | 3.0500244 | 10.78426 | 6.1 | 1.918463 | 6.1 | 3.728199 | 6.1 | 7.514667 | 6.0999878 | 11.33967
123 | 3.075 | 1.441409 | 3.075 | 2.749373 | 3.0749877 | 5.401501 | 3.0750123 | 8.095069 | 3.0750246 | 10.83163 | 6.15 | 1.925685 | 6.15 | 3.742038 | 6.15 | 7.542687 | 6.1499877 | 11.38288
124 | 3.1 | 1.446666 | 3.1 | 2.760165 | 3.0999876 | 5.42388 | 3.1000124 | 8.130015 | 3.1000248 | 10.87973 | 6.2 | 1.932486 | 6.2 | 3.755393 | 6.2 | 7.570486 | 6.1999876 | 11.42613
125 | 3.125 | 1.45259 | 3.125 | 2.770766 | 3.1249875 | 5.445983 | 3.1250125 | 8.164113 | 3.125025 | 10.92728 | 6.25 | 1.939367 | 6.25 | 3.768894 | 6.25 | 7.598067 | 6.2499875 | 11.46912
126 | 3.15 | 1.457673 | 3.15 | 2.781438 | 3.1499874 | 5.468214 | 3.1500126 | 8.198607 | 3.1500252 | 10.97463 | 6.3 | 1.944704 | 6.3 | 3.781804 | 6.3 | 7.625336 | 6.2999874 | 11.51178
127 | 3.175 | 1.463497 | 3.175 | 2.792639 | 3.1749873 | 5.490523 | 3.1750127 | 8.232782 | 3.1750254 | 11.02049 | 6.35 | 1.950868 | 6.35 | 3.794878 | 6.35 | 7.65238 | 6.3499873 | 11.55385
128 | 3.2 | 1.468475 | 3.2 | 2.8035 | 3.1999872 | 5.512967 | 3.2000128 | 8.266369 | 3.2000256 | 11.06737 | 6.4 | 1.956988 | 6.4 | 3.807782 | 6.4 | 7.679208 | 6.3999872 | 11.59565
129 | 3.225 | 1.473424 | 3.225 | 2.814608 | 3.2249871 | 5.535337 | 3.2250129 | 8.299649 | 3.2250258 | 11.11372 | 6.45 | 1.964441 | 6.45 | 3.821077 | 6.45 | 7.706084 | 6.4499871 | 11.63729
130 | 3.25 | 1.4783 | 3.25 | 2.825513 | 3.249987 | 5.557953 | 3.250013 | 8.333751 | 3.250026 | 11.15999 | 6.5 | 1.970274 | 6.5 | 3.833667 | 6.5 | 7.733009 | 6.499987 | 11.67858
131 | 3.275 | 1.483458 | 3.275 | 2.836103 | 3.2749869 | 5.580153 | 3.2750131 | 8.367849 | 3.2750262 | 11.20582 | 6.55 | 1.976637 | 6.55 | 3.846323 | 6.55 | 7.760079 | 6.5499869 | 11.71987
132 | 3.3 | 1.488041 | 3.3 | 2.846684 | 3.2999868 | 5.602147 | 3.3000132 | 8.401394 | 3.3000264 | 11.25161 | 6.6 | 1.982968 | 6.6 | 3.859247 | 6.6 | 7.786401 | 6.5999868 | 11.76094
133 | 3.325 | 1.494009 | 3.325 | 2.857418 | 3.3249867 | 5.623665 | 3.3250133 | 8.434433 | 3.3250266 | 11.29769 | 6.65 | 1.989899 | 6.65 | 3.872049 | 6.65 | 7.81267 | 6.6499867 | 11.80171
134 | 3.35 | 1.499721 | 3.35 | 2.868723 | 3.3499866 | 5.645119 | 3.3500134 | 8.467487 | 3.3500268 | 11.34308 | 6.7 | 1.995547 | 6.7 | 3.88457 | 6.7 | 7.838624 | 6.6999866 | 11.84207
135 | 3.375 | 1.505812 | 3.375 | 2.879421 | 3.3749865 | 5.666319 | 3.3750135 | 8.500549 | 3.375027 | 11.38832 | 6.75 | 2.00135 | 6.75 | 3.896802 | 6.75 | 7.864713 | 6.7499865 | 11.88212
136 | 3.4 | 1.511317 | 3.4 | 2.890252 | 3.3999864 | 5.6878 | 3.4000136 | 8.533465 | 3.4000272 | 11.4326 | 6.8 | 2.007329 | 6.8 | 3.909118 | 6.8 | 7.89046 | 6.7999864 | 11.92216
137 | 3.425 | 1.517131 | 3.425 | 2.900225 | 3.4249863 | 5.708852 | 3.4250137 | 8.566352 | 3.4250274 | 11.47741 | 6.85 | 2.013728 | 6.85 | 3.921234 | 6.85 | 7.915795 | 6.8499863 | 11.96162
138 | 3.45 | 1.521992 | 3.45 | 2.910191 | 3.4499862 | 5.729899 | 3.4500138 | 8.599105 | 3.4500276 | 11.52211 | 6.9 | 2.01967 | 6.9 | 3.933701 | 6.9 | 7.941024 | 6.8999862 | 12.00123
139 | 3.475 | 1.526223 | 3.475 | 2.920587 | 3.4749861 | 5.751 | 3.4750139 | 8.631384 | 3.4750278 | 11.56649 | 6.95 | 2.025587 | 6.95 | 3.94595 | 6.95 | 7.965867 | 6.9499861 | 12.04052
140 | 3.5 | 1.530616 | 3.5 | 2.930625 | 3.499986 | 5.772676 | 3.500014 | 8.663773 | 3.500028 | 11.61055 | 7 | 2.031737 | 7 | 3.95815 | 7 | 7.991039 | 6.999986 | 12.07971
141 | 3.525 | 1.53498 | 3.525 | 2.940703 | 3.5249859 | 5.79405 | 3.5250141 | 8.696529 | 3.5250282 | 11.6542 | 7.05 | 2.037547 | 7.05 | 3.970294 | 7.05 | 8.015757 | 7.0499859 | 12.11839
142 | 3.55 | 1.540096 | 3.55 | 2.951275 | 3.5499858 | 5.814905 | 3.5500142 | 8.728915 | 3.5500284 | 11.69848 | 7.1 | 2.043315 | 7.1 | 3.982087 | 7.1 | 8.040691 | 7.0999858 | 12.1565
143 | 3.575 | 1.544933 | 3.575 | 2.961657 | 3.5749857 | 5.834701 | 3.5750143 | 8.760591 | 3.5750286 | 11.74225 | 7.15 | 2.048913 | 7.15 | 3.993719 | 7.15 | 8.0653 | 7.1499857 | 12.19458
144 | 3.6 | 1.550432 | 3.6 | 2.971446 | 3.5999856 | 5.85537 | 3.6000144 | 8.792117 | 3.6000288 | 11.78578 | 7.2 | 2.055121 | 7.2 | 4.005336 | 7.2 | 8.089885 | 7.1999856 | 12.23283
145 | 3.625 | 1.555646 | 3.625 | 2.981035 | 3.6249855 | 5.876113 | 3.6250145 | 8.823897 | 3.625029 | 11.82824 | 7.25 | 2.060567 | 7.25 | 4.017327 | 7.25 | 8.114172 | 7.2499855 | 12.27097
146 | 3.65 | 1.561024 | 3.65 | 2.991744 | 3.6499854 | 5.897353 | 3.6500146 | 8.855388 | 3.6500292 | 11.87124 | 7.3 | 2.066392 | 7.3 | 4.029136 | 7.3 | 8.138193 | 7.2999854 | 12.30844
147 | 3.675 | 1.565847 | 3.675 | 3.001936 | 3.6749853 | 5.917478 | 3.6750147 | 8.886525 | 3.6750294 | 11.91396 | 7.35 | 2.07222 | 7.35 | 4.040815 | 7.35 | 8.162157 | 7.3499853 | 12.34562
148 | 3.7 | 1.570383 | 3.7 | 3.011671 | 3.6999852 | 5.937524 | 3.7000148 | 8.917622 | 3.7000296 | 11.95666 | 7.4 | 2.077987 | 7.4 | 4.052301 | 7.4 | 8.185914 | 7.3999852 | 12.38287
149 | 3.725 | 1.57548 | 3.725 | 3.020991 | 3.7249851 | 5.957476 | 3.7250149 | 8.948572 | 3.7250298 | 11.99899 | 7.45 | 2.083277 | 7.45 | 4.063774 | 7.45 | 8.209687 | 7.4499851 | 12.41974
150 | 3.75 | 1.580772 | 3.75 | 3.031033 | 3.749985 | 5.977694 | 3.750015 | 8.978945 | 3.75003 | 12.04126 | 7.5 | 2.088983 | 7.5 | 4.075022 | 7.5 | 8.233044 | 7.499985 | 12.45659
151 | 3.775 | 1.585994 | 3.775 | 3.040615 | 3.7749849 | 5.997883 | 3.7750151 | 9.009736 | 3.7750302 | 12.08388 | 7.55 | 2.094653 | 7.55 | 4.085904 | 7.55 | 8.256469 | 7.5499849 | 12.49299
152 | 3.8 | 1.589686 | 3.8 | 3.050509 | 3.7999848 | 6.018193 | 3.8000152 | 9.040518 | 3.8000304 | 12.12662 | 7.6 | 2.100189 | 7.6 | 4.096945 | 7.6 | 8.27973 | 7.5999848 | 12.52916
153 | 3.825 | 1.593368 | 3.825 | 3.059965 | 3.8249847 | 6.038369 | 3.8250153 | 9.071535 | 3.8250306 | 12.16867 | 7.65 | 2.105545 | 7.65 | 4.108361 | 7.65 | 8.302966 | 7.6499847 | 12.5651
154 | 3.85 | 1.598614 | 3.85 | 3.069647 | 3.8499846 | 6.058531 | 3.8500154 | 9.101906 | 3.8500308 | 12.20961 | 7.7 | 2.111115 | 7.7 | 4.119731 | 7.7 | 8.325875 | 7.6999846 | 12.601
155 | 3.875 | 1.603246 | 3.875 | 3.079254 | 3.8749845 | 6.07824 | 3.8750155 | 9.132369 | 3.875031 | 12.2507 | 7.75 | 2.11618 | 7.75 | 4.130817 | 7.75 | 8.348892 | 7.7499845 | 12.63691
156 | 3.9 | 1.60732 | 3.9 | 3.08836 | 3.8999844 | 6.09765 | 3.9000156 | 9.16239 | 3.9000312 | 12.29178 | 7.8 | 2.121606 | 7.8 | 4.14154 | 7.8 | 8.372047 | 7.7999844 | 12.67236
157 | 3.925 | 1.61152 | 3.925 | 3.09793 | 3.9249843 | 6.116912 | 3.9250157 | 9.192577 | 3.9250314 | 12.33286 | 7.85 | 2.126488 | 7.85 | 4.152437 | 7.85 | 8.394926 | 7.8499843 | 12.70786
158 | 3.95 | 1.616982 | 3.95 | 3.107015 | 3.9499842 | 6.13641 | 3.9500158 | 9.22258 | 3.9500316 | 12.37381 | 7.9 | 2.131509 | 7.9 | 4.163173 | 7.9 | 8.417548 | 7.8999842 | 12.74281
159 | 3.975 | 1.621281 | 3.975 | 3.116695 | 3.9749841 | 6.156058 | 3.9750159 | 9.252607 | 3.9750318 | 12.41482 | 7.95 | 2.136322 | 7.95 | 4.173762 | 7.95 | 8.439527 | 7.9499841 | 12.77758
160 | 4 | 1.625217 | 4 | 3.125122 | 3.999984 | 6.175284 | 4.000016 | 9.282338 | 4.000032 | 12.4557 | 8 | 2.14162 | 8 | 4.184634 | 8 | 8.461462 | 7.999984 | 12.81214
161 | 4.025 | 1.629826 | 4.025 | 3.134284 | 4.0249839 | 6.194584 | 4.0250161 | 9.311864 | 4.0250322 | 12.49636 | 8.05 | 2.147108 | 8.05 | 4.195409 | 8.05 | 8.483427 | 8.0499839 | 12.84653
162 | 4.05 | 1.635002 | 4.05 | 3.143959 | 4.0499838 | 6.213872 | 4.0500162 | 9.341179 | 4.0500324 | 12.53616 | 8.1 | 2.152407 | 8.1 | 4.20616 | 8.1 | 8.505613 | 8.0999838 | 12.88087
163 | 4.075 | 1.639791 | 4.075 | 3.153227 | 4.0749837 | 6.233079 | 4.0750163 | 9.370293 | 4.0750326 | 12.57591 | 8.15 | 2.157949 | 8.15 | 4.216628 | 8.15 | 8.527521 | 8.1499837 | 12.91488
164 | 4.1 | 1.644491 | 4.1 | 3.162694 | 4.0999836 | 6.25221 | 4.1000164 | 9.399194 | 4.1000328 | 12.61554 | 8.2 | 2.163096 | 8.2 | 4.227471 | 8.2 | 8.548981 | 8.1999836 | 12.9486
165 | 4.125 | 1.649083 | 4.125 | 3.172427 | 4.1249835 | 6.271188 | 4.1250165 | 9.42843 | 4.125033 | 12.65551 | 8.25 | 2.168068 | 8.25 | 4.237237 | 8.25 | 8.570561 | 8.2499835 | 12.98204
166 | 4.15 | 1.654881 | 4.15 | 3.182352 | 4.1499834 | 6.289974 | 4.1500166 | 9.457707 | 4.1500332 | 12.69492 | 8.3 | 2.173228 | 8.3 | 4.247311 | 8.3 | 8.591902 | 8.2999834 | 13.01591
167 | 4.175 | 1.65934 | 4.175 | 3.191069 | 4.1749833 | 6.308585 | 4.1750167 | 9.487064 | 4.1750334 | 12.73493 | 8.35 | 2.178139 | 8.35 | 4.257079 | 8.35 | 8.6133 | 8.3499833 | 13.04954
168 | 4.2 | 1.663369 | 4.2 | 3.200178 | 4.1999832 | 6.327082 | 4.2000168 | 9.515841 | 4.2000336 | 12.77438 | 8.4 | 2.183058 | 8.4 | 4.267725 | 8.4 | 8.634398 | 8.3999832 | 13.08276
169 | 4.225 | 1.667546 | 4.225 | 3.208937 | 4.2249831 | 6.345675 | 4.2250169 | 9.544528 | 4.2250338 | 12.81404 | 8.45 | 2.188059 | 8.45 | 4.277646 | 8.45 | 8.655546 | 8.4499831 | 13.11563
170 | 4.25 | 1.671924 | 4.25 | 3.218044 | 4.249983 | 6.36435 | 4.250017 | 9.572457 | 4.250034 | 12.85273 | 8.5 | 2.193241 | 8.5 | 4.288156 | 8.5 | 8.676944 | 8.499983 | 13.14851
171 | 4.275 | 1.676524 | 4.275 | 3.227085 | 4.2749829 | 6.382754 | 4.2750171 | 9.600711 | 4.2750342 | 12.89144 | 8.55 | 2.19842 | 8.55 | 4.298275 | 8.55 | 8.698096 | 8.5499829 | 13.18107
172 | 4.3 | 1.680169 | 4.3 | 3.236385 | 4.2999828 | 6.400968 | 4.3000172 | 9.629066 | 4.3000344 | 12.92993 | 8.6 | 2.203249 | 8.6 | 4.308053 | 8.6 | 8.718965 | 8.5999828 | 13.21341
173 | 4.325 | 1.68509 | 4.325 | 3.245962 | 4.3249827 | 6.419291 | 4.3250173 | 9.657167 | 4.3250346 | 12.9688 | 8.65 | 2.208252 | 8.65 | 4.317337 | 8.65 | 8.739555 | 8.6499827 | 13.24556
174 | 4.35 | 1.689698 | 4.35 | 3.254571 | 4.3499826 | 6.437807 | 4.3500174 | 9.685493 | 4.3500348 | 13.00722 | 8.7 | 2.21317 | 8.7 | 4.327004 | 8.7 | 8.76 | 8.6999826 | 13.27769
175 | 4.375 | 1.694781 | 4.375 | 3.263119 | 4.3749825 | 6.456086 | 4.3750175 | 9.713418 | 4.375035 | 13.04523 | 8.75 | 2.218363 | 8.75 | 4.337266 | 8.75 | 8.780319 | 8.7499825 | 13.30975
176 | 4.4 | 1.698875 | 4.4 | 3.271015 | 4.3999824 | 6.474216 | 4.4000176 | 9.741311 | 4.4000352 | 13.08334 | 8.8 | 2.223303 | 8.8 | 4.34741 | 8.8 | 8.800572 | 8.7999824 | 13.34181
177 | 4.425 | 1.702982 | 4.425 | 3.279479 | 4.4249823 | 6.492053 | 4.4250177 | 9.768579 | 4.4250354 | 13.12124 | 8.85 | 2.227686 | 8.85 | 4.357612 | 8.85 | 8.820736 | 8.8499823 | 13.37329
178 | 4.45 | 1.706994 | 4.45 | 3.288374 | 4.4499822 | 6.509963 | 4.4500178 | 9.79599 | 4.4500356 | 13.15953 | 8.9 | 2.232046 | 8.9 | 4.367515 | 8.9 | 8.840972 | 8.8999822 | 13.40453
179 | 4.475 | 1.711461 | 4.475 | 3.297799 | 4.4749821 | 6.527845 | 4.4750179 | 9.823287 | 4.4750358 | 13.19747 | 8.95 | 2.236342 | 8.95 | 4.377161 | 8.95 | 8.860818 | 8.9499821 | 13.43551
180 | 4.5 | 1.716282 | 4.5 | 3.306984 | 4.499982 | 6.545696 | 4.500018 | 9.850842 | 4.500036 | 13.23523 | 9 | 2.240855 | 9 | 4.386495 | 9 | 8.880913 | 8.999982 | 13.46671
181 | 4.525 | 1.720568 | 4.525 | 3.315164 | 4.5249819 | 6.563419 | 4.5250181 | 9.87827 | 4.5250362 | 13.2721 | 9.05 | 2.245181 | 9.05 | 4.395963 | 9.05 | 8.90052 | 9.0499819 | 13.49779
182 | 4.55 | 1.725013 | 4.55 | 3.323361 | 4.5499818 | 6.580692 | 4.5500182 | 9.905485 | 4.5500364 | 13.30939 | 9.1 | 2.249559 | 9.1 | 4.40574 | 9.1 | 8.920196 | 9.0999818 | 13.52858
183 | 4.575 | 1.728463 | 4.575 | 3.331759 | 4.5749817 | 6.598139 | 4.5750183 | 9.932552 | 4.5750366 | 13.34634 | 9.15 | 2.254785 | 9.15 | 4.415161 | 9.15 | 8.939614 | 9.1499817 | 13.55893
184 | 4.6 | 1.732632 | 4.6 | 3.340301 | 4.5999816 | 6.615622 | 4.6000184 | 9.959819 | 4.6000368 | 13.3829 | 9.2 | 2.259191 | 9.2 | 4.424129 | 9.2 | 8.9593 | 9.1999816 | 13.58941
185 | 4.625 | 1.735817 | 4.625 | 3.34839 | 4.6249815 | 6.633365 | 4.6250185 | 9.986689 | 4.625037 | 13.41955 | 9.25 | 2.264239 | 9.25 | 4.43316 | 9.25 | 8.978569 | 9.2499815 | 13.61985
186 | 4.65 | 1.740886 | 4.65 | 3.356589 | 4.6499814 | 6.650754 | 4.6500186 | 10.01349 | 4.6500372 | 13.45632 | 9.3 | 2.268622 | 9.3 | 4.442325 | 9.3 | 8.997789 | 9.2999814 | 13.65024
187 | 4.675 | 1.745884 | 4.675 | 3.365663 | 4.6749813 | 6.667834 | 4.6750187 | 10.0404 | 4.6750374 | 13.49368 | 9.35 | 2.273232 | 9.35 | 4.451359 | 9.35 | 9.01672 | 9.3499813 | 13.68
188 | 4.7 | 1.75102 | 4.7 | 3.373997 | 4.6999812 | 6.685268 | 4.7000188 | 10.06694 | 4.7000376 | 13.53045 | 9.4 | 2.27687 | 9.4 | 4.460387 | 9.4 | 9.035844 | 9.3999812 | 13.71007
189 | 4.725 | 1.754894 | 4.725 | 3.382567 | 4.7249811 | 6.702748 | 4.7250189 | 10.0929 | 4.7250378 | 13.56694 | 9.45 | 2.281395 | 9.45 | 4.46994 | 9.45 | 9.054887 | 9.4499811 | 13.73987
190 | 4.75 | 1.75872 | 4.75 | 3.390729 | 4.749981 | 6.720212 | 4.750019 | 10.1189 | 4.750038 | 13.60278 | 9.5 | 2.286343 | 9.5 | 4.47932 | 9.5 | 9.074108 | 9.499981 | 13.76948
191 | 4.775 | 1.761781 | 4.775 | 3.399553 | 4.7749809 | 6.737277 | 4.7750191 | 10.14529 | 4.7750382 | 13.6388 | 9.55 | 2.291688 | 9.55 | 4.488399 | 9.55 | 9.092963 | 9.5499809 | 13.79864
192 | 4.8 | 1.766089 | 4.8 | 3.407147 | 4.7999808 | 6.753888 | 4.8000192 | 10.17213 | 4.8000384 | 13.6743 | 9.6 | 2.296506 | 9.6 | 4.496588 | 9.6 | 9.111924 | 9.5999808 | 13.82796
193 | 4.825 | 1.770094 | 4.825 | 3.415384 | 4.8249807 | 6.770546 | 4.8250193 | 10.19875 | 4.8250386 | 13.70982 | 9.65 | 2.300762 | 9.65 | 4.505248 | 9.65 | 9.130522 | 9.6499807 | 13.85725
194 | 4.85 | 1.774323 | 4.85 | 3.423118 | 4.8499806 | 6.78732 | 4.8500194 | 10.22502 | 4.8500388 | 13.74551 | 9.7 | 2.304476 | 9.7 | 4.514259 | 9.7 | 9.148959 | 9.6999806 | 13.88637
195 | 4.875 | 1.7777 | 4.875 | 3.432012 | 4.8749805 | 6.80407 | 4.8750195 | 10.25015 | 4.875039 | 13.78116 | 9.75 | 2.308114 | 9.75 | 4.523403 | 9.75 | 9.167159 | 9.7499805 | 13.91522
196 | 4.9 | 1.782406 | 4.9 | 3.439969 | 4.8999804 | 6.820442 | 4.9000196 | 10.2755 | 4.9000392 | 13.81671 | 9.8 | 2.311989 | 9.8 | 4.532178 | 9.8 | 9.185426 | 9.7999804 | 13.94375
197 | 4.925 | 1.785696 | 4.925 | 3.447991 | 4.9249803 | 6.836943 | 4.9250197 | 10.3009 | 4.9250394 | 13.85219 | 9.85 | 2.31625 | 9.85 | 4.541153 | 9.85 | 9.203452 | 9.8499803 | 13.9723
198 | 4.95 | 1.789163 | 4.95 | 3.455953 | 4.9499802 | 6.853654 | 4.9500198 | 10.32656 | 4.9500396 | 13.8875 | 9.9 | 2.320893 | 9.9 | 4.549876 | 9.9 | 9.221493 | 9.8999802 | 14.00075
199 | 4.975 | 1.793076 | 4.975 | 3.464272 | 4.9749801 | 6.870087 | 4.9750199 | 10.35207 | 4.9750398 | 13.9222 | 9.95 | 2.325814 | 9.95 | 4.558149 | 9.95 | 9.239319 | 9.9499801 | 14.02901
200 | 5 | 1.797627 | 5 | 3.472232 | 4.99998 | 6.886202 | 5.00002 | 10.37793 | 5.00004 | 13.95698 | 10 | 2.33114 | 10 | 4.566267 | 10 | 9.257317 | 9.99998 | 14.05715