## Parameter
Experiment number | Initial Temperature (K) | Outp.power. (mW) | Meas.time (t) | Radius of Probe (mm) | Thickness of sample (um) | Total temperatrue Increase (K)
1 | 22.866827 | 5 | 5 | 2.001 | 287 | 3.511066
2 | 22.8819809 | 10 | 5 | 2.001 | 287 | 3.409023
3 | 22.8999443 | 20 | 5 | 2.001 | 287 | 3.412386
4 | 22.8711109 | 30 | 5 | 2.001 | 287 | 3.403685
5 | 22.8257904 | 40 | 5 | 2.001 | 287 | 3.403479
6 | 22.8444405 | 60 | 5 | 2.001 | 287 | 3.40056
7 | 22.8219776 | 80 | 5 | 2.001 | 287 | 3.390078
8 | 22.7934017 | 100 | 5 | 2.001 | 287 | 3.382671
9 | 22.8197765 | 5 | 10 | 2.001 | 287 | 6.854808
10 | 22.8263016 | 10 | 10 | 2.001 | 287 | 6.738942
11 | 22.7967815 | 20 | 10 | 2.001 | 287 | 6.746787
12 | 22.8219566 | 30 | 10 | 2.001 | 287 | 6.745077
13 | 22.8114815 | 40 | 10 | 2.001 | 287 | 6.712922
14 | 22.8020287 | 50 | 10 | 2.001 | 287 | 6.709583
15 | 22.8066864 | 60 | 10 | 2.001 | 287 | 6.705468

## T-t
Temperature-time graph :
| Experiment 1 |  | Experiment 2 |  | Experiment 3 |  | Experiment 4 |  | Experiment 5 |  | Experiment 6 |  | Experiment 7 |  | Experiment 8 |  | Experiment 9 |  | Experiment 10 |  | Experiment 11 |  | Experiment 12 |  | Experiment 13 |  | Experiment 14 |  | Experiment 15
Point nr. | Time | Temp | Time | Temp | Time | Temp | Time | Temp | Time | Temp | Time | Temp | Time | Temp | Time | Temp | Time | Temp | Time | Temp | Time | Temp | Time | Temp | Time | Temp | Time | Temp | Time | Temp
1 | 0.0249999 | 0.1513045 | 0.0249999 | 0.2282556 | 0.0249999 | 0.3345273 | 0.025 | 0.4532197 | 0.025 | 0.5621879 | 0.025 | 0.8433346 | 0.025 | 1.030028 | 0.0249999 | 1.210197 | 0.0499999 | 0.1979277 | 0.05 | 0.2517222 | 0.0499999 | 0.4105708 | 0.0499999 | 0.5660047 | 0.0499999 | 0.7023071 | 0.0499999 | 0.8370519 | 0.0499999 | 0.9573942
2 | 0.0499998 | 0.2104235 | 0.0499998 | 0.3083054 | 0.0499998 | 0.4773883 | 0.05 | 0.654176 | 0.05 | 0.8235357 | 0.05 | 1.229834 | 0.05 | 1.540669 | 0.0499998 | 1.851009 | 0.0999998 | 0.2399261 | 0.1 | 0.3197999 | 0.0999998 | 0.5348502 | 0.0999998 | 0.747596 | 0.0999998 | 0.9391624 | 0.0999998 | 1.130618 | 0.0999998 | 1.308652
3 | 0.0749997 | 0.2491781 | 0.0749997 | 0.35821 | 0.0749997 | 0.5651258 | 0.075 | 0.7776172 | 0.075 | 0.9835351 | 0.075 | 1.465591 | 0.075 | 1.851774 | 0.0749997 | 2.239591 | 0.1499997 | 0.2678901 | 0.15 | 0.3650226 | 0.1499997 | 0.6160677 | 0.1499997 | 0.8658208 | 0.1499997 | 1.093712 | 0.1499997 | 1.322185 | 0.1499997 | 1.537164
4 | 0.0999996 | 0.2584425 | 0.0999996 | 0.3752278 | 0.0999996 | 0.5978876 | 0.1 | 0.8253648 | 0.1 | 1.046722 | 0.1 | 1.560975 | 0.1 | 1.978326 | 0.0999996 | 2.400177 | 0.1999996 | 0.2761073 | 0.2 | 0.3802937 | 0.1999996 | 0.6457915 | 0.1999996 | 0.9102765 | 0.1999996 | 1.15232 | 0.1999996 | 1.395488 | 0.1999996 | 1.625171
5 | 0.1249995 | 0.2625098 | 0.1249995 | 0.3840935 | 0.1249995 | 0.6143702 | 0.125 | 0.8493831 | 0.125 | 1.078244 | 0.125 | 1.60844 | 0.125 | 2.041566 | 0.1249995 | 2.480297 | 0.2499995 | 0.2818526 | 0.25 | 0.3901726 | 0.2499995 | 0.6655334 | 0.2499995 | 0.9394758 | 0.2499995 | 1.191359 | 0.2499995 | 1.444205 | 0.2499995 | 1.683911
6 | 0.1499994 | 0.2623816 | 0.1499994 | 0.3881857 | 0.1499994 | 0.6222835 | 0.15 | 0.8613665 | 0.15 | 1.094342 | 0.15 | 1.63406 | 0.15 | 2.075938 | 0.1499994 | 2.523954 | 0.2999994 | 0.2841809 | 0.3 | 0.3962311 | 0.2999994 | 0.6781264 | 0.2999994 | 0.9587061 | 0.2999994 | 1.217036 | 0.2999994 | 1.47634 | 0.2999994 | 1.722924
7 | 0.1749993 | 0.263682 | 0.1749993 | 0.3921913 | 0.1749993 | 0.6301509 | 0.175 | 0.8731653 | 0.175 | 1.110382 | 0.175 | 1.658283 | 0.175 | 2.10875 | 0.1749993 | 2.565033 | 0.3499993 | 0.286573 | 0.35 | 0.4022712 | 0.3499993 | 0.6914574 | 0.3499993 | 0.9784491 | 0.3499993 | 1.24364 | 0.3499993 | 1.509615 | 0.3499993 | 1.763231
8 | 0.1999992 | 0.2656294 | 0.1999992 | 0.3954616 | 0.1999992 | 0.6379818 | 0.2 | 0.8853352 | 0.2 | 1.126368 | 0.2 | 1.682733 | 0.2 | 2.141613 | 0.1999992 | 2.606075 | 0.3999992 | 0.2896095 | 0.4 | 0.4082166 | 0.3999992 | 0.7038171 | 0.3999992 | 0.9976411 | 0.3999992 | 1.269149 | 0.3999992 | 1.541813 | 0.3999992 | 1.801721
9 | 0.2249991 | 0.2687399 | 0.2249991 | 0.3993629 | 0.2249991 | 0.646101 | 0.225 | 0.897746 | 0.225 | 1.143681 | 0.225 | 1.707981 | 0.225 | 2.17573 | 0.2249991 | 2.64893 | 0.4499991 | 0.2925835 | 0.45 | 0.414253 | 0.4499991 | 0.716339 | 0.4499991 | 1.016595 | 0.4499991 | 1.294361 | 0.4499991 | 1.573658 | 0.4499991 | 1.840045
10 | 0.249999 | 0.2712921 | 0.249999 | 0.4031227 | 0.249999 | 0.6544631 | 0.25 | 0.9102816 | 0.25 | 1.160362 | 0.25 | 1.733103 | 0.25 | 2.209354 | 0.249999 | 2.69109 | 0.499999 | 0.2961213 | 0.5 | 0.4204312 | 0.499999 | 0.728114 | 0.499999 | 1.034649 | 0.499999 | 1.318649 | 0.499999 | 1.603783 | 0.499999 | 1.876373
11 | 0.2749989 | 0.2734269 | 0.2749989 | 0.4074651 | 0.2749989 | 0.6627567 | 0.275 | 0.9223556 | 0.275 | 1.176756 | 0.275 | 1.757395 | 0.275 | 2.242028 | 0.2749989 | 2.732101 | 0.5499989 | 0.2994402 | 0.55 | 0.4262157 | 0.5499989 | 0.7400625 | 0.5499989 | 1.051677 | 0.5499989 | 1.341696 | 0.5499989 | 1.632361 | 0.5499989 | 1.911014
12 | 0.2999988 | 0.27494 | 0.2999988 | 0.4109867 | 0.2999988 | 0.6711903 | 0.3 | 0.9340437 | 0.3 | 1.19249 | 0.3 | 1.781068 | 0.3 | 2.273629 | 0.2999988 | 2.771833 | 0.5999988 | 0.3028804 | 0.6 | 0.4320004 | 0.5999988 | 0.7510281 | 0.5999988 | 1.067767 | 0.5999988 | 1.36355 | 0.5999988 | 1.659729 | 0.5999988 | 1.94381
13 | 0.3249987 | 0.276159 | 0.3249987 | 0.4143673 | 0.3249987 | 0.6784313 | 0.325 | 0.9449902 | 0.325 | 1.207881 | 0.325 | 1.803737 | 0.325 | 2.304104 | 0.3249987 | 2.810007 | 0.6499987 | 0.3043213 | 0.65 | 0.4370715 | 0.6499987 | 0.7611751 | 0.6499987 | 1.082802 | 0.6499987 | 1.384059 | 0.6499987 | 1.685519 | 0.6499987 | 1.974909
14 | 0.3499986 | 0.2775254 | 0.3499986 | 0.4176195 | 0.3499986 | 0.6854551 | 0.35 | 0.9559677 | 0.35 | 1.222452 | 0.35 | 1.825728 | 0.35 | 2.333323 | 0.3499986 | 2.846518 | 0.6999986 | 0.3064382 | 0.7 | 0.4414905 | 0.6999986 | 0.770575 | 0.6999986 | 1.097416 | 0.6999986 | 1.403295 | 0.6999986 | 1.709891 | 0.6999986 | 2.004303
15 | 0.3749985 | 0.2784733 | 0.3749985 | 0.4211721 | 0.3749985 | 0.6920135 | 0.375 | 0.9670002 | 0.375 | 1.236308 | 0.375 | 1.846635 | 0.375 | 2.361298 | 0.3749985 | 2.881734 | 0.7499985 | 0.3089135 | 0.75 | 0.4457042 | 0.7499985 | 0.7796601 | 0.7499985 | 1.111341 | 0.7499985 | 1.421855 | 0.7499985 | 1.732987 | 0.7499985 | 2.032081
16 | 0.3999984 | 0.2803783 | 0.3999984 | 0.4246744 | 0.3999984 | 0.698835 | 0.4 | 0.9771397 | 0.4 | 1.249734 | 0.4 | 1.86683 | 0.4 | 2.388318 | 0.3999984 | 2.915835 | 0.7999984 | 0.3118019 | 0.8 | 0.4495356 | 0.7999984 | 0.7883322 | 0.7999984 | 1.125018 | 0.7999984 | 1.439442 | 0.7999984 | 1.755111 | 0.7999984 | 2.05849
17 | 0.4249983 | 0.2822619 | 0.4249983 | 0.4280325 | 0.4249983 | 0.7051293 | 0.425 | 0.9867318 | 0.425 | 1.26265 | 0.425 | 1.886434 | 0.425 | 2.414603 | 0.4249983 | 2.948841 | 0.8499983 | 0.3132755 | 0.85 | 0.4540384 | 0.8499983 | 0.7966325 | 0.8499983 | 1.137616 | 0.8499983 | 1.456414 | 0.8499983 | 1.776301 | 0.8499983 | 2.083801
18 | 0.4499982 | 0.2845675 | 0.4499982 | 0.4314728 | 0.4499982 | 0.7110941 | 0.45 | 0.9957218 | 0.45 | 1.275181 | 0.45 | 1.905474 | 0.45 | 2.440129 | 0.4499982 | 2.980532 | 0.8999982 | 0.3154377 | 0.9 | 0.4583509 | 0.8999982 | 0.8047396 | 0.8999982 | 1.149779 | 0.8999982 | 1.472511 | 0.8999982 | 1.796733 | 0.8999982 | 2.108062
19 | 0.4749981 | 0.2858032 | 0.4749981 | 0.4346332 | 0.4749981 | 0.7169454 | 0.475 | 1.004692 | 0.475 | 1.287354 | 0.475 | 1.924067 | 0.475 | 2.464684 | 0.4749981 | 3.011362 | 0.9499981 | 0.3174769 | 0.95 | 0.4627677 | 0.9499981 | 0.8126548 | 0.9499981 | 1.161044 | 0.9499981 | 1.488239 | 0.9499981 | 1.816093 | 0.9499981 | 2.131425
20 | 0.499998 | 0.2873551 | 0.499998 | 0.4376036 | 0.499998 | 0.7230472 | 0.5 | 1.013677 | 0.5 | 1.299233 | 0.5 | 1.941725 | 0.5 | 2.488566 | 0.499998 | 3.041276 | 0.999998 | 0.3193063 | 1 | 0.4660172 | 0.999998 | 0.8205263 | 0.999998 | 1.172249 | 0.999998 | 1.503112 | 0.999998 | 1.83459 | 0.999998 | 2.153772
21 | 0.5249979 | 0.2883327 | 0.5249979 | 0.4405188 | 0.5249979 | 0.7291096 | 0.525 | 1.022337 | 0.525 | 1.31069 | 0.525 | 1.958901 | 0.525 | 2.511558 | 0.5249979 | 3.070452 | 1.0499979 | 0.3204203 | 1.05 | 0.4701818 | 1.0499979 | 0.8276036 | 1.0499979 | 1.182961 | 1.0499979 | 1.517148 | 1.0499979 | 1.852389 | 1.0499979 | 2.175426
22 | 0.5499978 | 0.289297 | 0.5499978 | 0.4422894 | 0.5499978 | 0.7344251 | 0.55 | 1.030842 | 0.55 | 1.321727 | 0.55 | 1.975658 | 0.55 | 2.533906 | 0.5499978 | 3.098721 | 1.0999978 | 0.3219756 | 1.1 | 0.4737879 | 1.0999978 | 0.8345299 | 1.0999978 | 1.193239 | 1.0999978 | 1.530672 | 1.0999978 | 1.869883 | 1.0999978 | 2.196248
23 | 0.5749977 | 0.2903595 | 0.5749977 | 0.4443077 | 0.5749977 | 0.7398656 | 0.575 | 1.038933 | 0.575 | 1.33251 | 0.575 | 1.992054 | 0.575 | 2.555955 | 0.5749977 | 3.12609 | 1.1499977 | 0.3229757 | 1.15 | 0.4776356 | 1.1499977 | 0.8407058 | 1.1499977 | 1.203022 | 1.1499977 | 1.544081 | 1.1499977 | 1.886559 | 1.1499977 | 2.21651
24 | 0.5999976 | 0.2919134 | 0.5999976 | 0.4469125 | 0.5999976 | 0.7447784 | 0.6 | 1.046531 | 0.6 | 1.343114 | 0.6 | 2.007891 | 0.6 | 2.577622 | 0.5999976 | 3.152812 | 1.1999976 | 0.3250602 | 1.2 | 0.4804185 | 1.1999976 | 0.8468838 | 1.1999976 | 1.212534 | 1.1999976 | 1.55696 | 1.1999976 | 1.902735 | 1.1999976 | 2.235787
25 | 0.6249975 | 0.2927047 | 0.6249975 | 0.4497975 | 0.6249975 | 0.7501742 | 0.625 | 1.053678 | 0.625 | 1.353356 | 0.625 | 2.023182 | 0.625 | 2.598481 | 0.6249975 | 3.178848 | 1.2499975 | 0.3267391 | 1.25 | 0.4832763 | 1.2499975 | 0.8526088 | 1.2499975 | 1.221841 | 1.2499975 | 1.569445 | 1.2499975 | 1.918014 | 1.2499975 | 2.254536
26 | 0.6499974 | 0.2941227 | 0.6499974 | 0.4525345 | 0.6499974 | 0.7550741 | 0.65 | 1.061098 | 0.65 | 1.363294 | 0.65 | 2.038349 | 0.65 | 2.618451 | 0.6499974 | 3.20432 | 1.2999974 | 0.3283415 | 1.3 | 0.4856281 | 1.2999974 | 0.8586895 | 1.2999974 | 1.230843 | 1.2999974 | 1.581396 | 1.2999974 | 1.933131 | 1.2999974 | 2.272658
27 | 0.6749973 | 0.2954623 | 0.6749973 | 0.4549425 | 0.6749973 | 0.7601266 | 0.675 | 1.068506 | 0.675 | 1.373038 | 0.675 | 2.053086 | 0.675 | 2.638024 | 0.6749973 | 3.228859 | 1.3499973 | 0.3296226 | 1.35 | 0.4882965 | 1.3499973 | 0.8647299 | 1.3499973 | 1.239364 | 1.3499973 | 1.593134 | 1.3499973 | 1.947721 | 1.3499973 | 2.290189
28 | 0.6999972 | 0.2973721 | 0.6999972 | 0.4574413 | 0.6999972 | 0.7645263 | 0.7 | 1.075756 | 0.7 | 1.38261 | 0.7 | 2.06779 | 0.7 | 2.657149 | 0.6999972 | 3.252855 | 1.3999972 | 0.3316472 | 1.4 | 0.4912898 | 1.3999972 | 0.8704217 | 1.3999972 | 1.247769 | 1.3999972 | 1.604269 | 1.3999972 | 1.961978 | 1.3999972 | 2.307189
29 | 0.7249971 | 0.2980696 | 0.7249971 | 0.4599882 | 0.7249971 | 0.7690954 | 0.725 | 1.08287 | 0.725 | 1.391915 | 0.725 | 2.081806 | 0.725 | 2.675737 | 0.7249971 | 3.276146 | 1.4499971 | 0.332851 | 1.45 | 0.4937278 | 1.4499971 | 0.87592 | 1.4499971 | 1.256106 | 1.4499971 | 1.615203 | 1.4499971 | 1.975751 | 1.4499971 | 2.323738
30 | 0.749997 | 0.2995105 | 0.749997 | 0.462639 | 0.749997 | 0.7732569 | 0.75 | 1.089931 | 0.75 | 1.400778 | 0.75 | 2.095487 | 0.75 | 2.69412 | 0.749997 | 3.29907 | 1.499997 | 0.3338902 | 1.5 | 0.4961384 | 1.499997 | 0.8813225 | 1.499997 | 1.264207 | 1.499997 | 1.625898 | 1.499997 | 1.989089 | 1.499997 | 2.339672
31 | 0.7749969 | 0.3008942 | 0.7749969 | 0.4651801 | 0.7749969 | 0.7778169 | 0.775 | 1.096497 | 0.775 | 1.409444 | 0.775 | 2.108539 | 0.775 | 2.712049 | 0.7749969 | 3.321551 | 1.5499969 | 0.3347569 | 1.55 | 0.4988584 | 1.5499969 | 0.886595 | 1.5499969 | 1.271975 | 1.5499969 | 1.636497 | 1.5499969 | 2.002 | 1.5499969 | 2.355241
32 | 0.7999968 | 0.302971 | 0.7999968 | 0.4671016 | 0.7999968 | 0.782246 | 0.8 | 1.102771 | 0.8 | 1.417916 | 0.8 | 2.12121 | 0.8 | 2.729475 | 0.7999968 | 3.343651 | 1.5999968 | 0.3365626 | 1.6 | 0.5015508 | 1.5999968 | 0.8912695 | 1.5999968 | 1.279511 | 1.5999968 | 1.646531 | 1.5999968 | 2.014783 | 1.5999968 | 2.370438
33 | 0.8249967 | 0.3039498 | 0.8249967 | 0.4692221 | 0.8249967 | 0.7867648 | 0.825 | 1.108853 | 0.825 | 1.426464 | 0.825 | 2.133979 | 0.825 | 2.746304 | 0.8249967 | 3.365062 | 1.6499967 | 0.3382214 | 1.65 | 0.504171 | 1.6499967 | 0.8960223 | 1.6499967 | 1.286755 | 1.6499967 | 1.656208 | 1.6499967 | 2.027284 | 1.6499967 | 2.385342
34 | 0.8499966 | 0.3049295 | 0.8499966 | 0.4708502 | 0.8499966 | 0.7907191 | 0.85 | 1.115504 | 0.85 | 1.434854 | 0.85 | 2.146565 | 0.85 | 2.763136 | 0.8499966 | 3.385839 | 1.6999966 | 0.3396737 | 1.7 | 0.5063878 | 1.6999966 | 0.900833 | 1.6999966 | 1.293879 | 1.6999966 | 1.665795 | 1.6999966 | 2.039351 | 1.6999966 | 2.399756
35 | 0.8749965 | 0.305455 | 0.8749965 | 0.4725541 | 0.8749965 | 0.7945315 | 0.875 | 1.121693 | 0.875 | 1.443053 | 0.875 | 2.158906 | 0.875 | 2.779564 | 0.8749965 | 3.406404 | 1.7499965 | 0.3408356 | 1.75 | 0.5087492 | 1.7499965 | 0.9058674 | 1.7499965 | 1.300765 | 1.7499965 | 1.675354 | 1.7499965 | 2.051103 | 1.7499965 | 2.413929
36 | 0.8999964 | 0.3058078 | 0.8999964 | 0.4743209 | 0.8999964 | 0.7984927 | 0.9 | 1.127569 | 0.9 | 1.450974 | 0.9 | 2.170603 | 0.9 | 2.795534 | 0.8999964 | 3.426661 | 1.7999964 | 0.3415084 | 1.8 | 0.5107351 | 1.7999964 | 0.9101728 | 1.7999964 | 1.307648 | 1.7999964 | 1.684448 | 1.7999964 | 2.062604 | 1.7999964 | 2.427744
37 | 0.9249963 | 0.3056748 | 0.9249963 | 0.4766972 | 0.9249963 | 0.8025269 | 0.925 | 1.132841 | 0.925 | 1.4585 | 0.925 | 2.182294 | 0.925 | 2.811023 | 0.9249963 | 3.446343 | 1.8499963 | 0.3420838 | 1.85 | 0.5135254 | 1.8499963 | 0.9146127 | 1.8499963 | 1.314161 | 1.8499963 | 1.693328 | 1.8499963 | 2.073563 | 1.8499963 | 2.441182
38 | 0.9499962 | 0.3064667 | 0.9499962 | 0.4785915 | 0.9499962 | 0.8064865 | 0.95 | 1.138607 | 0.95 | 1.46602 | 0.95 | 2.193706 | 0.95 | 2.826154 | 0.9499962 | 3.465475 | 1.8999962 | 0.3424868 | 1.9 | 0.5160881 | 1.8999962 | 0.9188967 | 1.8999962 | 1.320931 | 1.8999962 | 1.701756 | 1.8999962 | 2.084294 | 1.8999962 | 2.454344
39 | 0.9749961 | 0.3072993 | 0.9749961 | 0.4798609 | 0.9749961 | 0.8096526 | 0.975 | 1.143934 | 0.975 | 1.473533 | 0.975 | 2.204708 | 0.975 | 2.841138 | 0.9749961 | 3.484306 | 1.9499961 | 0.3436456 | 1.95 | 0.5183739 | 1.9499961 | 0.9230295 | 1.9499961 | 1.327596 | 1.9499961 | 1.710193 | 1.9499961 | 2.094967 | 1.9499961 | 2.467178
40 | 0.999996 | 0.308738 | 0.999996 | 0.4815318 | 0.999996 | 0.8133092 | 1 | 1.149476 | 1 | 1.480875 | 1 | 2.215752 | 1 | 2.855894 | 0.999996 | 3.502882 | 1.999996 | 0.3452839 | 2 | 0.5200807 | 1.999996 | 0.9269519 | 1.999996 | 1.33421 | 1.999996 | 1.718486 | 1.999996 | 2.105449 | 1.999996 | 2.479756
41 | 1.0249959 | 0.3100305 | 1.0249959 | 0.4835893 | 1.0249959 | 0.8167222 | 1.025 | 1.15466 | 1.025 | 1.488137 | 1.025 | 2.226772 | 1.025 | 2.87062 | 1.0249959 | 3.521084 | 2.0499959 | 0.3466817 | 2.05 | 0.5218725 | 2.0499959 | 0.9309018 | 2.0499959 | 1.339944 | 2.0499959 | 1.726642 | 2.0499959 | 2.115438 | 2.0499959 | 2.492105
42 | 1.0499958 | 0.3112523 | 1.0499958 | 0.4858952 | 1.0499958 | 0.8202863 | 1.05 | 1.160455 | 1.05 | 1.494959 | 1.05 | 2.23763 | 1.05 | 2.884757 | 1.0499958 | 3.53876 | 2.0999958 | 0.3479532 | 2.1 | 0.5233376 | 2.0999958 | 0.9351023 | 2.0999958 | 1.34555 | 2.0999958 | 1.734667 | 2.0999958 | 2.125299 | 2.0999958 | 2.504205
43 | 1.0749957 | 0.3114984 | 1.0749957 | 0.4872166 | 1.0749957 | 0.823658 | 1.075 | 1.165466 | 1.075 | 1.501848 | 1.075 | 2.247981 | 1.075 | 2.898635 | 1.0749957 | 3.55635 | 2.1499957 | 0.3486606 | 2.15 | 0.5252366 | 2.1499957 | 0.9389405 | 2.1499957 | 1.351042 | 2.1499957 | 1.742451 | 2.1499957 | 2.135087 | 2.1499957 | 2.515854
44 | 1.0999956 | 0.3124963 | 1.0999956 | 0.4883871 | 1.0999956 | 0.8275522 | 1.1 | 1.170759 | 1.1 | 1.508469 | 1.1 | 2.258318 | 1.1 | 2.91221 | 1.0999956 | 3.573468 | 2.1999956 | 0.3502851 | 2.2 | 0.527352 | 2.1999956 | 0.9427371 | 2.1999956 | 1.356773 | 2.1999956 | 1.750089 | 2.1999956 | 2.144857 | 2.1999956 | 2.527097
45 | 1.1249955 | 0.3141667 | 1.1249955 | 0.4896158 | 1.1249955 | 0.8309373 | 1.125 | 1.175606 | 1.125 | 1.5153 | 1.125 | 2.268261 | 1.125 | 2.92577 | 1.1249955 | 3.59053 | 2.2499955 | 0.351119 | 2.25 | 0.5294022 | 2.2499955 | 0.9463755 | 2.2499955 | 1.362356 | 2.2499955 | 1.75756 | 2.2499955 | 2.154244 | 2.2499955 | 2.538282
46 | 1.1499954 | 0.3164962 | 1.1499954 | 0.4918054 | 1.1499954 | 0.834079 | 1.15 | 1.180314 | 1.15 | 1.521814 | 1.15 | 2.278144 | 1.15 | 2.939131 | 1.1499954 | 3.607015 | 2.2999954 | 0.3516144 | 2.3 | 0.5306765 | 2.2999954 | 0.9498832 | 2.2999954 | 1.368165 | 2.2999954 | 1.764882 | 2.2999954 | 2.163284 | 2.2999954 | 2.549408
47 | 1.1749953 | 0.317128 | 1.1749953 | 0.494092 | 1.1749953 | 0.8371227 | 1.175 | 1.18492 | 1.175 | 1.528024 | 1.175 | 2.287573 | 1.175 | 2.952278 | 1.1749953 | 3.62345 | 2.3499953 | 0.3519033 | 2.35 | 0.5322805 | 2.3499953 | 0.9532862 | 2.3499953 | 1.373832 | 2.3499953 | 1.772192 | 2.3499953 | 2.17225 | 2.3499953 | 2.560489
48 | 1.1999952 | 0.3171206 | 1.1999952 | 0.4963125 | 1.1999952 | 0.8398689 | 1.2 | 1.189787 | 1.2 | 1.534155 | 1.2 | 2.297138 | 1.2 | 2.965193 | 1.1999952 | 3.639603 | 2.3999952 | 0.3523437 | 2.4 | 0.5340625 | 2.3999952 | 0.9570365 | 2.3999952 | 1.379024 | 2.3999952 | 1.779223 | 2.3999952 | 2.181334 | 2.3999952 | 2.571262
49 | 1.2249951 | 0.3170909 | 1.2249951 | 0.4976129 | 1.2249951 | 0.8428283 | 1.225 | 1.194435 | 1.225 | 1.540516 | 1.225 | 2.306479 | 1.225 | 2.977618 | 1.2249951 | 3.655484 | 2.4499951 | 0.3535026 | 2.45 | 0.536232 | 2.4499951 | 0.9606021 | 2.4499951 | 1.383987 | 2.4499951 | 1.786253 | 2.4499951 | 2.190135 | 2.4499951 | 2.581704
50 | 1.249995 | 0.3179394 | 1.249995 | 0.498569 | 1.249995 | 0.8457906 | 1.25 | 1.199015 | 1.25 | 1.546689 | 1.25 | 2.315875 | 1.25 | 2.989938 | 1.249995 | 3.670721 | 2.499995 | 0.3543781 | 2.5 | 0.5377041 | 2.499995 | 0.9639484 | 2.499995 | 1.389146 | 2.499995 | 1.792855 | 2.499995 | 2.198725 | 2.499995 | 2.591932
51 | 1.2749949 | 0.318241 | 1.2749949 | 0.4996709 | 1.2749949 | 0.8489263 | 1.275 | 1.203812 | 1.275 | 1.552932 | 1.275 | 2.325 | 1.275 | 3.001872 | 1.2749949 | 3.685875 | 2.5499949 | 0.3555916 | 2.55 | 0.5391299 | 2.5499949 | 0.9672615 | 2.5499949 | 1.394197 | 2.5499949 | 1.799715 | 2.5499949 | 2.206999 | 2.5499949 | 2.601934
52 | 1.2999948 | 0.3184336 | 1.2999948 | 0.5010379 | 1.2999948 | 0.8521522 | 1.3 | 1.208324 | 1.3 | 1.558803 | 1.3 | 2.333782 | 1.3 | 3.01389 | 1.2999948 | 3.7009 | 2.5999948 | 0.3556471 | 2.6 | 0.540802 | 2.5999948 | 0.9706125 | 2.5999948 | 1.399119 | 2.5999948 | 1.806316 | 2.5999948 | 2.215349 | 2.5999948 | 2.611854
53 | 1.3249947 | 0.3197896 | 1.3249947 | 0.5025154 | 1.3249947 | 0.8555977 | 1.325 | 1.212551 | 1.325 | 1.564519 | 1.325 | 2.342421 | 1.325 | 3.025738 | 1.3249947 | 3.715851 | 2.6499947 | 0.3565059 | 2.65 | 0.5425914 | 2.6499947 | 0.9737102 | 2.6499947 | 1.403854 | 2.6499947 | 1.812867 | 2.6499947 | 2.22347 | 2.6499947 | 2.621436
54 | 1.3499946 | 0.3206277 | 1.3499946 | 0.5036054 | 1.3499946 | 0.8586859 | 1.35 | 1.216804 | 1.35 | 1.57028 | 1.35 | 2.35111 | 1.35 | 3.037516 | 1.3499946 | 3.730433 | 2.6999946 | 0.3570866 | 2.7 | 0.5442822 | 2.6999946 | 0.9768998 | 2.6999946 | 1.408966 | 2.6999946 | 1.819108 | 2.6999946 | 2.231545 | 2.6999946 | 2.631059
55 | 1.3749945 | 0.321804 | 1.3749945 | 0.5046896 | 1.3749945 | 0.860986 | 1.375 | 1.221433 | 1.375 | 1.576272 | 1.375 | 2.35997 | 1.375 | 3.048729 | 1.3749945 | 3.744904 | 2.7499945 | 0.358276 | 2.75 | 0.545684 | 2.7499945 | 0.9802951 | 2.7499945 | 1.413579 | 2.7499945 | 1.825326 | 2.7499945 | 2.239312 | 2.7499945 | 2.640414
56 | 1.3999944 | 0.3222729 | 1.3999944 | 0.5061143 | 1.3999944 | 0.8638103 | 1.4 | 1.225535 | 1.4 | 1.582193 | 1.4 | 2.36826 | 1.4 | 3.059936 | 1.3999944 | 3.758915 | 2.7999944 | 0.3588977 | 2.8 | 0.5472702 | 2.7999944 | 0.9835299 | 2.7999944 | 1.418231 | 2.7999944 | 1.831469 | 2.7999944 | 2.246953 | 2.7999944 | 2.649771
57 | 1.4249943 | 0.322398 | 1.4249943 | 0.5081733 | 1.4249943 | 0.8662437 | 1.425 | 1.229211 | 1.425 | 1.587582 | 1.425 | 2.37643 | 1.425 | 3.070989 | 1.4249943 | 3.772942 | 2.8499943 | 0.3601021 | 2.85 | 0.5487765 | 2.8499943 | 0.9862936 | 2.8499943 | 1.422364 | 2.8499943 | 1.837489 | 2.8499943 | 2.254374 | 2.8499943 | 2.658778
58 | 1.4499942 | 0.3223038 | 1.4499942 | 0.5094938 | 1.4499942 | 0.8688919 | 1.45 | 1.232774 | 1.45 | 1.592926 | 1.45 | 2.384485 | 1.45 | 3.08206 | 1.4499942 | 3.78681 | 2.8999942 | 0.3607104 | 2.9 | 0.5505902 | 2.8999942 | 0.9887162 | 2.8999942 | 1.426778 | 2.8999942 | 1.843511 | 2.8999942 | 2.261882 | 2.8999942 | 2.667936
59 | 1.4749941 | 0.3232548 | 1.4749941 | 0.5105288 | 1.4749941 | 0.8713466 | 1.475 | 1.236957 | 1.475 | 1.598086 | 1.475 | 2.392704 | 1.475 | 3.092748 | 1.4749941 | 3.800476 | 2.9499941 | 0.3611182 | 2.95 | 0.5519455 | 2.9499941 | 0.9914246 | 2.9499941 | 1.430884 | 2.9499941 | 1.849289 | 2.9499941 | 2.269189 | 2.9499941 | 2.676736
60 | 1.499994 | 0.3252963 | 1.499994 | 0.5111242 | 1.499994 | 0.8740302 | 1.5 | 1.24104 | 1.5 | 1.603472 | 1.5 | 2.400708 | 1.5 | 3.103672 | 1.499994 | 3.813922 | 2.999994 | 0.3616578 | 3 | 0.5533586 | 2.999994 | 0.9947016 | 2.999994 | 1.435166 | 2.999994 | 1.855074 | 2.999994 | 2.276542 | 2.999994 | 2.685434
61 | 1.5249939 | 0.3255427 | 1.5249939 | 0.5126678 | 1.5249939 | 0.8762445 | 1.525 | 1.244657 | 1.525 | 1.608505 | 1.525 | 2.408575 | 1.525 | 3.114436 | 1.5249939 | 3.827298 | 3.0499939 | 0.362781 | 3.05 | 0.5549397 | 3.0499939 | 0.9981201 | 3.0499939 | 1.439518 | 3.0499939 | 1.860687 | 3.0499939 | 2.283654 | 3.0499939 | 2.69378
62 | 1.5499938 | 0.3252477 | 1.5499938 | 0.5137646 | 1.5499938 | 0.8788879 | 1.55 | 1.248402 | 1.55 | 1.613562 | 1.55 | 2.416364 | 1.55 | 3.124809 | 1.5499938 | 3.840421 | 3.0999938 | 0.3638172 | 3.1 | 0.5565761 | 3.0999938 | 1.00097 | 3.0999938 | 1.443954 | 3.0999938 | 1.866172 | 3.0999938 | 2.290624 | 3.0999938 | 2.702318
63 | 1.5749937 | 0.3256548 | 1.5749937 | 0.5153369 | 1.5749937 | 0.8816917 | 1.575 | 1.252469 | 1.575 | 1.61834 | 1.575 | 2.42377 | 1.575 | 3.134791 | 1.5749937 | 3.853138 | 3.1499937 | 0.3636316 | 3.15 | 0.5578422 | 3.1499937 | 1.003503 | 3.1499937 | 1.448349 | 3.1499937 | 1.871559 | 3.1499937 | 2.29743 | 3.1499937 | 2.710703
64 | 1.5999936 | 0.3276161 | 1.5999936 | 0.5171591 | 1.5999936 | 0.8841559 | 1.6 | 1.256524 | 1.6 | 1.623179 | 1.6 | 2.431368 | 1.6 | 3.144659 | 1.5999936 | 3.865709 | 3.1999936 | 0.3641153 | 3.2 | 0.5585155 | 3.1999936 | 1.005802 | 3.1999936 | 1.452337 | 3.1999936 | 1.876825 | 3.1999936 | 2.304217 | 3.1999936 | 2.719208
65 | 1.6249935 | 0.3282643 | 1.6249935 | 0.5186824 | 1.6249935 | 0.8869542 | 1.625 | 1.259958 | 1.625 | 1.628163 | 1.625 | 2.438816 | 1.625 | 3.154443 | 1.6249935 | 3.878068 | 3.2499935 | 0.3647545 | 3.25 | 0.5593363 | 3.2499935 | 1.008477 | 3.2499935 | 1.456264 | 3.2499935 | 1.882324 | 3.2499935 | 2.311022 | 3.2499935 | 2.727401
66 | 1.6499934 | 0.3278292 | 1.6499934 | 0.5200976 | 1.6499934 | 0.8895837 | 1.65 | 1.263441 | 1.65 | 1.633136 | 1.65 | 2.446045 | 1.65 | 3.164184 | 1.6499934 | 3.890412 | 3.2999934 | 0.3656815 | 3.3 | 0.5604128 | 3.2999934 | 1.011025 | 3.2999934 | 1.459821 | 3.2999934 | 1.887754 | 3.2999934 | 2.317767 | 3.2999934 | 2.735154
67 | 1.6749933 | 0.3266734 | 1.6749933 | 0.5209358 | 1.6749933 | 0.8918885 | 1.675 | 1.267541 | 1.675 | 1.638088 | 1.675 | 2.45297 | 1.675 | 3.174003 | 1.6749933 | 3.90258 | 3.3499933 | 0.3657632 | 3.35 | 0.5619493 | 3.3499933 | 1.013792 | 3.3499933 | 1.463727 | 3.3499933 | 1.893089 | 3.3499933 | 2.324349 | 3.3499933 | 2.742787
68 | 1.6999932 | 0.3274196 | 1.6999932 | 0.5226362 | 1.6999932 | 0.8940362 | 1.7 | 1.27139 | 1.7 | 1.642729 | 1.7 | 2.459987 | 1.7 | 3.183653 | 1.6999932 | 3.914609 | 3.3999932 | 0.3669972 | 3.4 | 0.5630577 | 3.3999932 | 1.016512 | 3.3999932 | 1.467506 | 3.3999932 | 1.898083 | 3.3999932 | 2.330715 | 3.3999932 | 2.750512
69 | 1.7249931 | 0.3281995 | 1.7249931 | 0.5235247 | 1.7249931 | 0.8964301 | 1.725 | 1.274738 | 1.725 | 1.647236 | 1.725 | 2.467167 | 1.725 | 3.192925 | 1.7249931 | 3.926524 | 3.4499931 | 0.3683156 | 3.45 | 0.5645994 | 3.4499931 | 1.018857 | 3.4499931 | 1.471566 | 3.4499931 | 1.902992 | 3.4499931 | 2.337066 | 3.4499931 | 2.758397
70 | 1.749993 | 0.3293708 | 1.749993 | 0.5243405 | 1.749993 | 0.8987614 | 1.75 | 1.277739 | 1.75 | 1.651317 | 1.75 | 2.474268 | 1.75 | 3.202198 | 1.749993 | 3.938265 | 3.499993 | 0.3695603 | 3.5 | 0.5658189 | 3.499993 | 1.021155 | 3.499993 | 1.475445 | 3.499993 | 1.907864 | 3.499993 | 2.343406 | 3.499993 | 2.766041
71 | 1.7749929 | 0.3301418 | 1.7749929 | 0.5247739 | 1.7749929 | 0.9006704 | 1.775 | 1.281114 | 1.775 | 1.655799 | 1.775 | 2.481239 | 1.775 | 3.211644 | 1.7749929 | 3.949958 | 3.5499929 | 0.3698252 | 3.55 | 0.5675721 | 3.5499929 | 1.023489 | 3.5499929 | 1.479268 | 3.5499929 | 1.912947 | 3.5499929 | 2.349576 | 3.5499929 | 2.773665
72 | 1.7999928 | 0.3311157 | 1.7999928 | 0.5265192 | 1.7999928 | 0.9029279 | 1.8 | 1.284288 | 1.8 | 1.660307 | 1.8 | 2.488098 | 1.8 | 3.221231 | 1.7999928 | 3.961399 | 3.5999928 | 0.3702441 | 3.6 | 0.5688247 | 3.5999928 | 1.026114 | 3.5999928 | 1.482938 | 3.5999928 | 1.918109 | 3.5999928 | 2.355758 | 3.5999928 | 2.781333
73 | 1.8249927 | 0.332005 | 1.8249927 | 0.528197 | 1.8249927 | 0.9050993 | 1.825 | 1.287648 | 1.825 | 1.665015 | 1.825 | 2.494726 | 1.825 | 3.230484 | 1.8249927 | 3.972868 | 3.6499927 | 0.3702484 | 3.65 | 0.5701476 | 3.6499927 | 1.028752 | 3.6499927 | 1.486497 | 3.6499927 | 1.923039 | 3.6499927 | 2.361774 | 3.6499927 | 2.788647
74 | 1.8499926 | 0.331353 | 1.8499926 | 0.5296606 | 1.8499926 | 0.907295 | 1.85 | 1.290967 | 1.85 | 1.669572 | 1.85 | 2.5012 | 1.85 | 3.239135 | 1.8499926 | 3.984165 | 3.6999926 | 0.3710296 | 3.7 | 0.5710466 | 3.6999926 | 1.031062 | 3.6999926 | 1.489982 | 3.6999926 | 1.927746 | 3.6999926 | 2.367665 | 3.6999926 | 2.79585
75 | 1.8749925 | 0.3316078 | 1.8749925 | 0.5306628 | 1.8749925 | 0.9092843 | 1.875 | 1.294675 | 1.875 | 1.674152 | 1.875 | 2.507886 | 1.875 | 3.247586 | 1.8749925 | 3.995307 | 3.7499925 | 0.3716969 | 3.75 | 0.5722432 | 3.7499925 | 1.03318 | 3.7499925 | 1.493255 | 3.7499925 | 1.932295 | 3.7499925 | 2.37343 | 3.7499925 | 2.802726
76 | 1.8999924 | 0.3330082 | 1.8999924 | 0.5317303 | 1.8999924 | 0.9111925 | 1.9 | 1.298029 | 1.9 | 1.67858 | 1.9 | 2.514672 | 1.9 | 3.255864 | 1.8999924 | 4.005986 | 3.7999924 | 0.3722069 | 3.8 | 0.5734147 | 3.7999924 | 1.03538 | 3.7999924 | 1.496799 | 3.7999924 | 1.937053 | 3.7999924 | 2.379239 | 3.7999924 | 2.809881
77 | 1.9249923 | 0.3347086 | 1.9249923 | 0.5321314 | 1.9249923 | 0.9135528 | 1.925 | 1.301358 | 1.925 | 1.682871 | 1.925 | 2.521236 | 1.925 | 3.264608 | 1.9249923 | 4.016626 | 3.8499923 | 0.3720837 | 3.85 | 0.5741357 | 3.8499923 | 1.037763 | 3.8499923 | 1.50014 | 3.8499923 | 1.941625 | 3.8499923 | 2.384955 | 3.8499923 | 2.816579
78 | 1.9499922 | 0.3351669 | 1.9499922 | 0.5325751 | 1.9499922 | 0.9156842 | 1.95 | 1.304125 | 1.95 | 1.68727 | 1.95 | 2.527523 | 1.95 | 3.2733 | 1.9499922 | 4.027338 | 3.8999922 | 0.3725802 | 3.9 | 0.5751885 | 3.8999922 | 1.040079 | 3.8999922 | 1.503707 | 3.8999922 | 1.946366 | 3.8999922 | 2.390825 | 3.8999922 | 2.823291
79 | 1.9749921 | 0.335084 | 1.9749921 | 0.5325609 | 1.9749921 | 0.9176225 | 1.975 | 1.307173 | 1.975 | 1.691578 | 1.975 | 2.533622 | 1.975 | 3.281867 | 1.9749921 | 4.038134 | 3.9499921 | 0.3731152 | 3.95 | 0.5769406 | 3.9499921 | 1.042453 | 3.9499921 | 1.506989 | 3.9499921 | 1.950842 | 3.9499921 | 2.396556 | 3.9499921 | 2.829845
80 | 1.999992 | 0.3347597 | 1.999992 | 0.5339162 | 1.999992 | 0.9191579 | 2 | 1.309829 | 2 | 1.695678 | 2 | 2.539816 | 2 | 3.289914 | 1.999992 | 4.048588 | 3.999992 | 0.3737677 | 4 | 0.5786785 | 3.999992 | 1.044789 | 3.999992 | 1.510404 | 3.999992 | 1.95512 | 3.999992 | 2.40231 | 3.999992 | 2.836652
81 | 2.0249919 | 0.3351077 | 2.0249919 | 0.5353559 | 2.0249919 | 0.9213938 | 2.025 | 1.313047 | 2.025 | 1.699526 | 2.025 | 2.545974 | 2.025 | 3.298106 | 2.0249919 | 4.058784 | 4.0499919 | 0.3735247 | 4.05 | 0.5799982 | 4.0499919 | 1.046674 | 4.0499919 | 1.513467 | 4.0499919 | 1.959295 | 4.0499919 | 2.407895 | 4.0499919 | 2.843529
82 | 2.0499918 | 0.3356573 | 2.0499918 | 0.53767 | 2.0499918 | 0.9235275 | 2.05 | 1.31598 | 2.05 | 1.702998 | 2.05 | 2.551987 | 2.05 | 3.306295 | 2.0499918 | 4.069077 | 4.0999918 | 0.3744522 | 4.1 | 0.5809306 | 4.0999918 | 1.048458 | 4.0999918 | 1.516643 | 4.0999918 | 1.963686 | 4.0999918 | 2.413292 | 4.0999918 | 2.850307
83 | 2.0749917 | 0.3362688 | 2.0749917 | 0.5388401 | 2.0749917 | 0.9255829 | 2.075 | 1.319094 | 2.075 | 1.707024 | 2.075 | 2.557744 | 2.075 | 3.314476 | 2.0749917 | 4.079355 | 4.1499917 | 0.3756891 | 4.15 | 0.5819255 | 4.1499917 | 1.050588 | 4.1499917 | 1.519879 | 4.1499917 | 1.968234 | 4.1499917 | 2.418545 | 4.1499917 | 2.856633
84 | 2.0999916 | 0.3364446 | 2.0999916 | 0.5393997 | 2.0999916 | 0.9274957 | 2.1 | 1.321655 | 2.1 | 1.711105 | 2.1 | 2.563677 | 2.1 | 3.322587 | 2.0999916 | 4.089486 | 4.1999916 | 0.3763581 | 4.2 | 0.5820329 | 4.1999916 | 1.052672 | 4.1999916 | 1.523068 | 4.1999916 | 1.972595 | 4.1999916 | 2.423906 | 4.1999916 | 2.862791
85 | 2.1249915 | 0.3368723 | 2.1249915 | 0.5398578 | 2.1249915 | 0.929655 | 2.125 | 1.324489 | 2.125 | 1.71531 | 2.125 | 2.569419 | 2.125 | 3.330601 | 2.1249915 | 4.09928 | 4.2499915 | 0.3763914 | 4.25 | 0.5822778 | 4.2499915 | 1.054555 | 4.2499915 | 1.526464 | 4.2499915 | 1.976563 | 4.2499915 | 2.429239 | 4.2499915 | 2.868985
86 | 2.1499914 | 0.3374255 | 2.1499914 | 0.5404942 | 2.1499914 | 0.931749 | 2.15 | 1.327508 | 2.15 | 1.718992 | 2.15 | 2.575262 | 2.15 | 3.338486 | 2.1499914 | 4.108995 | 4.2999914 | 0.3769369 | 4.3 | 0.5835039 | 4.2999914 | 1.056547 | 4.2999914 | 1.529499 | 4.2999914 | 1.980533 | 4.2999914 | 2.434216 | 4.2999914 | 2.875306
87 | 2.1749913 | 0.336936 | 2.1749913 | 0.5419787 | 2.1749913 | 0.9336897 | 2.175 | 1.330702 | 2.175 | 1.72274 | 2.175 | 2.580969 | 2.175 | 3.34614 | 2.1749913 | 4.118695 | 4.3499913 | 0.3775046 | 4.35 | 0.5854991 | 4.3499913 | 1.058868 | 4.3499913 | 1.532526 | 4.3499913 | 1.984543 | 4.3499913 | 2.439238 | 4.3499913 | 2.881646
88 | 2.1999912 | 0.3372817 | 2.1999912 | 0.5429068 | 2.1999912 | 0.9356591 | 2.2 | 1.333801 | 2.2 | 1.726422 | 2.2 | 2.586736 | 2.2 | 3.353961 | 2.1999912 | 4.12847 | 4.3999912 | 0.3779864 | 4.4 | 0.5863773 | 4.3999912 | 1.060884 | 4.3999912 | 1.535242 | 4.3999912 | 1.988511 | 4.3999912 | 2.444362 | 4.3999912 | 2.887936
89 | 2.2249911 | 0.3383894 | 2.2249911 | 0.5442895 | 2.2249911 | 0.937528 | 2.225 | 1.336474 | 2.225 | 1.730441 | 2.225 | 2.592253 | 2.225 | 3.361421 | 2.2249911 | 4.138027 | 4.4499911 | 0.3789257 | 4.45 | 0.5872129 | 4.4499911 | 1.062921 | 4.4499911 | 1.53827 | 4.4499911 | 1.992311 | 4.4499911 | 2.449597 | 4.4499911 | 2.894088
90 | 2.249991 | 0.3396154 | 2.249991 | 0.5450466 | 2.249991 | 0.939463 | 2.25 | 1.33929 | 2.25 | 1.734083 | 2.25 | 2.597983 | 2.25 | 3.368755 | 2.249991 | 4.147533 | 4.499991 | 0.3794829 | 4.5 | 0.5880655 | 4.499991 | 1.065108 | 4.499991 | 1.541425 | 4.499991 | 1.996375 | 4.499991 | 2.45465 | 4.499991 | 2.899961
91 | 2.2749909 | 0.3397493 | 2.2749909 | 0.5457073 | 2.2749909 | 0.941649 | 2.275 | 1.342001 | 2.275 | 1.737912 | 2.275 | 2.603784 | 2.275 | 3.376147 | 2.2749909 | 4.156866 | 4.5499909 | 0.3801188 | 4.55 | 0.5891427 | 4.5499909 | 1.067079 | 4.5499909 | 1.544528 | 4.5499909 | 2.000309 | 4.5499909 | 2.459568 | 4.5499909 | 2.905609
92 | 2.2999908 | 0.3407272 | 2.2999908 | 0.5465494 | 2.2999908 | 0.9432599 | 2.3 | 1.344839 | 2.3 | 1.741419 | 2.3 | 2.609267 | 2.3 | 3.383562 | 2.2999908 | 4.166261 | 4.5999908 | 0.3805637 | 4.6 | 0.5894646 | 4.5999908 | 1.068542 | 4.5999908 | 1.547366 | 4.5999908 | 2.004268 | 4.5999908 | 2.464389 | 4.5999908 | 2.911358
93 | 2.3249907 | 0.3413754 | 2.3249907 | 0.5472699 | 2.3249907 | 0.9447424 | 2.325 | 1.347106 | 2.325 | 1.745179 | 2.325 | 2.614729 | 2.325 | 3.391049 | 2.3249907 | 4.175514 | 4.6499907 | 0.3809141 | 4.65 | 0.5904916 | 4.6499907 | 1.070421 | 4.6499907 | 1.550302 | 4.6499907 | 2.008142 | 4.6499907 | 2.469318 | 4.6499907 | 2.917255
94 | 2.3499906 | 0.3418122 | 2.3499906 | 0.54766 | 2.3499906 | 0.946091 | 2.35 | 1.349983 | 2.35 | 1.74883 | 2.35 | 2.620124 | 2.35 | 3.398292 | 2.3499906 | 4.184407 | 4.6999906 | 0.3808176 | 4.7 | 0.5915472 | 4.6999906 | 1.072383 | 4.6999906 | 1.553264 | 4.6999906 | 2.012208 | 4.6999906 | 2.474206 | 4.6999906 | 2.923081
95 | 2.3749905 | 0.3420725 | 2.3749905 | 0.5482924 | 2.3749905 | 0.9477794 | 2.375 | 1.352913 | 2.375 | 1.75218 | 2.375 | 2.625503 | 2.375 | 3.405705 | 2.3749905 | 4.1932 | 4.7499905 | 0.3818562 | 4.75 | 0.592634 | 4.7499905 | 1.074471 | 4.7499905 | 1.556011 | 4.7499905 | 2.015962 | 4.7499905 | 2.478876 | 4.7499905 | 2.928734
96 | 2.3999904 | 0.3429007 | 2.3999904 | 0.5492671 | 2.3999904 | 0.9498357 | 2.4 | 1.355925 | 2.4 | 1.755651 | 2.4 | 2.630461 | 2.4 | 3.412787 | 2.3999904 | 4.201722 | 4.7999904 | 0.3825109 | 4.8 | 0.5933761 | 4.7999904 | 1.076363 | 4.7999904 | 1.558445 | 4.7999904 | 2.01959 | 4.7999904 | 2.483609 | 4.7999904 | 2.934445
97 | 2.4249903 | 0.3431398 | 2.4249903 | 0.5508516 | 2.4249903 | 0.9517014 | 2.425 | 1.357651 | 2.425 | 1.758781 | 2.425 | 2.635696 | 2.425 | 3.419708 | 2.4249903 | 4.210552 | 4.8499903 | 0.3829052 | 4.85 | 0.5942056 | 4.8499903 | 1.078484 | 4.8499903 | 1.561037 | 4.8499903 | 2.023209 | 4.8499903 | 2.48812 | 4.8499903 | 2.94026
98 | 2.4499902 | 0.3427909 | 2.4499902 | 0.5515744 | 2.4499902 | 0.9537587 | 2.45 | 1.360032 | 2.45 | 1.762339 | 2.45 | 2.640788 | 2.45 | 3.426428 | 2.4499902 | 4.219291 | 4.8999902 | 0.38276 | 4.9 | 0.5951029 | 4.8999902 | 1.080188 | 4.8999902 | 1.563645 | 4.8999902 | 2.026939 | 4.8999902 | 2.492705 | 4.8999902 | 2.945987
99 | 2.4749901 | 0.3440151 | 2.4749901 | 0.5526129 | 2.4749901 | 0.9553512 | 2.475 | 1.362979 | 2.475 | 1.765617 | 2.475 | 2.646128 | 2.475 | 3.433304 | 2.4749901 | 4.228164 | 4.9499901 | 0.3831872 | 4.95 | 0.5961239 | 4.9499901 | 1.081977 | 4.9499901 | 1.566664 | 4.9499901 | 2.030564 | 4.9499901 | 2.497065 | 4.9499901 | 2.951541
100 | 2.49999 | 0.3451379 | 2.49999 | 0.5527362 | 2.49999 | 0.957327 | 2.5 | 1.365902 | 2.5 | 1.769304 | 2.5 | 2.651258 | 2.5 | 3.440257 | 2.49999 | 4.236845 | 4.99999 | 0.3831207 | 5 | 0.5969095 | 4.99999 | 1.083929 | 4.99999 | 1.569662 | 4.99999 | 2.033975 | 4.99999 | 2.501672 | 4.99999 | 2.956828
101 | 2.5249899 | 0.3455704 | 2.5249899 | 0.553483 | 2.5249899 | 0.95882 | 2.525 | 1.368314 | 2.525 | 1.773046 | 2.525 | 2.656231 | 2.525 | 3.447217 | 2.5249899 | 4.245427 | 5.0499899 | 0.3836634 | 5.05 | 0.5976605 | 5.0499899 | 1.085803 | 5.0499899 | 1.572575 | 5.0499899 | 2.037625 | 5.0499899 | 2.506089 | 5.0499899 | 2.961997
102 | 2.5499898 | 0.3452195 | 2.5499898 | 0.5542379 | 2.5499898 | 0.960561 | 2.55 | 1.370786 | 2.55 | 1.776305 | 2.55 | 2.661061 | 2.55 | 3.453875 | 2.5499898 | 4.254057 | 5.0999898 | 0.3841319 | 5.1 | 0.5984725 | 5.0999898 | 1.087162 | 5.0999898 | 1.574984 | 5.0999898 | 2.041168 | 5.0999898 | 2.510508 | 5.0999898 | 2.967144
103 | 2.5749897 | 0.3451283 | 2.5749897 | 0.5555925 | 2.5749897 | 0.962199 | 2.575 | 1.373292 | 2.575 | 1.779522 | 2.575 | 2.666199 | 2.575 | 3.460468 | 2.5749897 | 4.262369 | 5.1499897 | 0.3846646 | 5.15 | 0.5996063 | 5.1499897 | 1.088643 | 5.1499897 | 1.577277 | 5.1499897 | 2.044667 | 5.1499897 | 2.514816 | 5.1499897 | 2.9725
104 | 2.5999896 | 0.3446783 | 2.5999896 | 0.5565085 | 2.5999896 | 0.963751 | 2.6 | 1.375336 | 2.6 | 1.782316 | 2.6 | 2.671561 | 2.6 | 3.466919 | 2.5999896 | 4.270838 | 5.1999896 | 0.3853143 | 5.2 | 0.6005312 | 5.1999896 | 1.090474 | 5.1999896 | 1.57989 | 5.1999896 | 2.048053 | 5.1999896 | 2.519145 | 5.1999896 | 2.977799
105 | 2.6249895 | 0.3458302 | 2.6249895 | 0.5571368 | 2.6249895 | 0.9650464 | 2.625 | 1.377642 | 2.625 | 1.785808 | 2.625 | 2.676422 | 2.625 | 3.47353 | 2.6249895 | 4.279007 | 5.2499895 | 0.3855563 | 5.25 | 0.6015921 | 5.2499895 | 1.09227 | 5.2499895 | 1.582622 | 5.2499895 | 2.051602 | 5.2499895 | 2.523529 | 5.2499895 | 2.983137
106 | 2.6499894 | 0.3473638 | 2.6499894 | 0.5579287 | 2.6499894 | 0.9664619 | 2.65 | 1.380199 | 2.65 | 1.78928 | 2.65 | 2.681162 | 2.65 | 3.479944 | 2.6499894 | 4.287415 | 5.2999894 | 0.3857037 | 5.3 | 0.602684 | 5.2999894 | 1.09376 | 5.2999894 | 1.585446 | 5.2999894 | 2.055063 | 5.2999894 | 2.527939 | 5.2999894 | 2.988139
107 | 2.6749893 | 0.3488236 | 2.6749893 | 0.5586551 | 2.6749893 | 0.9681073 | 2.675 | 1.382836 | 2.675 | 1.792698 | 2.675 | 2.685807 | 2.675 | 3.486561 | 2.6749893 | 4.295545 | 5.3499893 | 0.3864964 | 5.35 | 0.6037642 | 5.3499893 | 1.095391 | 5.3499893 | 1.587854 | 5.3499893 | 2.058425 | 5.3499893 | 2.532345 | 5.3499893 | 2.993277
108 | 2.6999892 | 0.3491574 | 2.6999892 | 0.5593731 | 2.6999892 | 0.9692428 | 2.7 | 1.385199 | 2.7 | 1.795583 | 2.7 | 2.690754 | 2.7 | 3.492756 | 2.6999892 | 4.303712 | 5.3999892 | 0.3873537 | 5.4 | 0.6045399 | 5.3999892 | 1.097117 | 5.3999892 | 1.590259 | 5.3999892 | 2.061706 | 5.3999892 | 2.536434 | 5.3999892 | 2.998354
109 | 2.7249891 | 0.3501334 | 2.7249891 | 0.5604077 | 2.7249891 | 0.9708761 | 2.725 | 1.387374 | 2.725 | 1.79857 | 2.725 | 2.695586 | 2.725 | 3.499017 | 2.7249891 | 4.311468 | 5.4499891 | 0.3878196 | 5.45 | 0.6050552 | 5.4499891 | 1.098994 | 5.4499891 | 1.592433 | 5.4499891 | 2.065197 | 5.4499891 | 2.540488 | 5.4499891 | 3.003363
110 | 2.749989 | 0.3497184 | 2.749989 | 0.5613061 | 2.749989 | 0.9721018 | 2.75 | 1.389462 | 2.75 | 1.801544 | 2.75 | 2.700184 | 2.75 | 3.505254 | 2.749989 | 4.319404 | 5.499989 | 0.3876472 | 5.5 | 0.6059948 | 5.499989 | 1.100664 | 5.499989 | 1.594867 | 5.499989 | 2.068748 | 5.499989 | 2.544516 | 5.499989 | 3.008246
111 | 2.7749889 | 0.3484077 | 2.7749889 | 0.5617798 | 2.7749889 | 0.973777 | 2.775 | 1.391806 | 2.775 | 1.804535 | 2.775 | 2.704766 | 2.775 | 3.511709 | 2.7749889 | 4.327059 | 5.5499889 | 0.3882928 | 5.55 | 0.6071614 | 5.5499889 | 1.102547 | 5.5499889 | 1.597178 | 5.5499889 | 2.072222 | 5.5499889 | 2.548693 | 5.5499889 | 3.013115
112 | 2.7999888 | 0.3469619 | 2.7999888 | 0.562467 | 2.7999888 | 0.9753339 | 2.8 | 1.394342 | 2.8 | 1.807369 | 2.8 | 2.709167 | 2.8 | 3.517878 | 2.7999888 | 4.334666 | 5.5999888 | 0.389091 | 5.6 | 0.6078668 | 5.5999888 | 1.104085 | 5.5999888 | 1.599276 | 5.5999888 | 2.075185 | 5.5999888 | 2.55284 | 5.5999888 | 3.01792
113 | 2.8249887 | 0.3477063 | 2.8249887 | 0.5634194 | 2.8249887 | 0.9773468 | 2.825 | 1.396918 | 2.825 | 1.810414 | 2.825 | 2.713701 | 2.825 | 3.523855 | 2.8249887 | 4.342118 | 5.6499887 | 0.3893051 | 5.65 | 0.6080376 | 5.6499887 | 1.10547 | 5.6499887 | 1.601526 | 5.6499887 | 2.078253 | 5.6499887 | 2.556999 | 5.6499887 | 3.022605
114 | 2.8499886 | 0.3491562 | 2.8499886 | 0.5639443 | 2.8499886 | 0.9782563 | 2.85 | 1.399158 | 2.85 | 1.813523 | 2.85 | 2.718027 | 2.85 | 3.529934 | 2.8499886 | 4.349925 | 5.6999886 | 0.3895563 | 5.7 | 0.6083886 | 5.6999886 | 1.106966 | 5.6999886 | 1.604127 | 5.6999886 | 2.081358 | 5.6999886 | 2.560804 | 5.6999886 | 3.027354
115 | 2.8749885 | 0.3503902 | 2.8749885 | 0.5644424 | 2.8749885 | 0.9794609 | 2.875 | 1.40154 | 2.875 | 1.816789 | 2.875 | 2.72263 | 2.875 | 3.536061 | 2.8749885 | 4.357736 | 5.7499885 | 0.3900707 | 5.75 | 0.6090971 | 5.7499885 | 1.10867 | 5.7499885 | 1.606766 | 5.7499885 | 2.084784 | 5.7499885 | 2.564751 | 5.7499885 | 3.032367
116 | 2.8999884 | 0.3515587 | 2.8999884 | 0.5655967 | 2.8999884 | 0.9809603 | 2.9 | 1.403604 | 2.9 | 1.819708 | 2.9 | 2.726962 | 2.9 | 3.542112 | 2.8999884 | 4.365343 | 5.7999884 | 0.3906501 | 5.8 | 0.6103409 | 5.7999884 | 1.110319 | 5.7999884 | 1.609356 | 5.7999884 | 2.088045 | 5.7999884 | 2.568611 | 5.7999884 | 3.037137
117 | 2.9249883 | 0.3518811 | 2.9249883 | 0.5668177 | 2.9249883 | 0.9825055 | 2.925 | 1.405778 | 2.925 | 1.822771 | 2.925 | 2.731376 | 2.925 | 3.547996 | 2.9249883 | 4.372781 | 5.8499883 | 0.3906842 | 5.85 | 0.6114804 | 5.8499883 | 1.111975 | 5.8499883 | 1.6117 | 5.8499883 | 2.091102 | 5.8499883 | 2.572568 | 5.8499883 | 3.041957
118 | 2.9499882 | 0.3517741 | 2.9499882 | 0.5671264 | 2.9499882 | 0.9838882 | 2.95 | 1.40811 | 2.95 | 1.825223 | 2.95 | 2.735747 | 2.95 | 3.553856 | 2.9499882 | 4.380132 | 5.8999882 | 0.3908946 | 5.9 | 0.612436 | 5.8999882 | 1.113547 | 5.8999882 | 1.613906 | 5.8999882 | 2.093741 | 5.8999882 | 2.576261 | 5.8999882 | 3.046412
119 | 2.9749881 | 0.3511148 | 2.9749881 | 0.5673391 | 2.9749881 | 0.9853814 | 2.975 | 1.410276 | 2.975 | 1.827799 | 2.975 | 2.7401 | 2.975 | 3.559582 | 2.9749881 | 4.387342 | 5.9499881 | 0.3909743 | 5.95 | 0.6128163 | 5.9499881 | 1.114829 | 5.9499881 | 1.616023 | 5.9499881 | 2.09658 | 5.9499881 | 2.580155 | 5.9499881 | 3.050804
120 | 2.999988 | 0.3514233 | 2.999988 | 0.5677206 | 2.999988 | 0.9870579 | 3 | 1.412333 | 3 | 1.830591 | 3 | 2.744369 | 3 | 3.565351 | 2.999988 | 4.394548 | 5.999988 | 0.3909827 | 6 | 0.6134163 | 5.999988 | 1.116043 | 5.999988 | 1.618138 | 5.999988 | 2.099663 | 5.999988 | 2.584008 | 5.999988 | 3.055315
121 | 3.0249879 | 0.3519619 | 3.0249879 | 0.5689684 | 3.0249879 | 0.9881448 | 3.025 | 1.414228 | 3.025 | 1.833778 | 3.025 | 2.748803 | 3.025 | 3.571226 | 3.0249879 | 4.401939 | 6.0499879 | 0.3910749 | 6.05 | 0.6140674 | 6.0499879 | 1.117552 | 6.0499879 | 1.620589 | 6.0499879 | 2.102988 | 6.0499879 | 2.587873 | 6.0499879 | 3.060009
122 | 3.0499878 | 0.3522043 | 3.0499878 | 0.5700997 | 3.0499878 | 0.9897468 | 3.05 | 1.416548 | 3.05 | 1.836635 | 3.05 | 2.753205 | 3.05 | 3.57713 | 3.0499878 | 4.409184 | 6.0999878 | 0.3917486 | 6.1 | 0.614914 | 6.0999878 | 1.119023 | 6.0999878 | 1.622608 | 6.0999878 | 2.106018 | 6.0999878 | 2.591548 | 6.0999878 | 3.064589
123 | 3.0749877 | 0.3528143 | 3.0749877 | 0.5711209 | 3.0749877 | 0.9908782 | 3.075 | 1.41838 | 3.075 | 1.839552 | 3.075 | 2.757244 | 3.075 | 3.58276 | 3.0749877 | 4.416274 | 6.1499877 | 0.3927161 | 6.15 | 0.6157766 | 6.1499877 | 1.120411 | 6.1499877 | 1.624745 | 6.1499877 | 2.109016 | 6.1499877 | 2.595228 | 6.1499877 | 3.069014
124 | 3.0999876 | 0.3538198 | 3.0999876 | 0.5715353 | 3.0999876 | 0.9925915 | 3.1 | 1.420439 | 3.1 | 1.842502 | 3.1 | 2.761233 | 3.1 | 3.588293 | 3.0999876 | 4.423388 | 6.1999876 | 0.3937517 | 6.2 | 0.6165009 | 6.1999876 | 1.121854 | 6.1999876 | 1.626879 | 6.1999876 | 2.111818 | 6.1999876 | 2.59891 | 6.1999876 | 3.073343
125 | 3.1249875 | 0.3536436 | 3.1249875 | 0.5719515 | 3.1249875 | 0.9940772 | 3.125 | 1.42255 | 3.125 | 1.845359 | 3.125 | 2.76544 | 3.125 | 3.593791 | 3.1249875 | 4.430572 | 6.2499875 | 0.3944045 | 6.25 | 0.6172967 | 6.2499875 | 1.123374 | 6.2499875 | 1.629398 | 6.2499875 | 2.11456 | 6.2499875 | 2.602505 | 6.2499875 | 3.077831
126 | 3.1499874 | 0.3533546 | 3.1499874 | 0.572543 | 3.1499874 | 0.9960284 | 3.15 | 1.424419 | 3.15 | 1.847812 | 3.15 | 2.769871 | 3.15 | 3.599477 | 3.1499874 | 4.437757 | 6.2999874 | 0.3945106 | 6.3 | 0.6180855 | 6.2999874 | 1.124988 | 6.2999874 | 1.631648 | 6.2999874 | 2.117278 | 6.2999874 | 2.60617 | 6.2999874 | 3.082311
127 | 3.1749873 | 0.3537835 | 3.1749873 | 0.5731352 | 3.1749873 | 0.9974135 | 3.175 | 1.426443 | 3.175 | 1.850686 | 3.175 | 2.77403 | 3.175 | 3.604902 | 3.1749873 | 4.444694 | 6.3499873 | 0.3942403 | 6.35 | 0.6185815 | 6.3499873 | 1.126484 | 6.3499873 | 1.633652 | 6.3499873 | 2.120106 | 6.3499873 | 2.609813 | 6.3499873 | 3.086898
128 | 3.1999872 | 0.3546835 | 3.1999872 | 0.5734955 | 3.1999872 | 0.9984735 | 3.2 | 1.428522 | 3.2 | 1.853161 | 3.2 | 2.778134 | 3.2 | 3.610368 | 3.1999872 | 4.451656 | 6.3999872 | 0.3938759 | 6.4 | 0.6190273 | 6.3999872 | 1.127971 | 6.3999872 | 1.635502 | 6.3999872 | 2.123105 | 6.3999872 | 2.613333 | 6.3999872 | 3.091053
129 | 3.2249871 | 0.3545723 | 3.2249871 | 0.5743295 | 3.2249871 | 0.9998937 | 3.225 | 1.430994 | 3.225 | 1.855918 | 3.225 | 2.78214 | 3.225 | 3.615985 | 3.2249871 | 4.458385 | 6.4499871 | 0.3945017 | 6.45 | 0.620051 | 6.4499871 | 1.129334 | 6.4499871 | 1.637573 | 6.4499871 | 2.125919 | 6.4499871 | 2.616704 | 6.4499871 | 3.095046
130 | 3.249987 | 0.3541786 | 3.249987 | 0.5747874 | 3.249987 | 1.001471 | 3.25 | 1.432766 | 3.25 | 1.858342 | 3.25 | 2.786236 | 3.25 | 3.621598 | 3.249987 | 4.465004 | 6.499987 | 0.3951754 | 6.5 | 0.6207419 | 6.499987 | 1.130872 | 6.499987 | 1.639829 | 6.499987 | 2.128585 | 6.499987 | 2.620384 | 6.499987 | 3.099152
131 | 3.2749869 | 0.3551779 | 3.2749869 | 0.5752654 | 3.2749869 | 1.003114 | 3.275 | 1.434399 | 3.275 | 1.861253 | 3.275 | 2.790318 | 3.275 | 3.627047 | 3.2749869 | 4.47172 | 6.5499869 | 0.3956329 | 6.55 | 0.621116 | 6.5499869 | 1.132271 | 6.5499869 | 1.641759 | 6.5499869 | 2.131327 | 6.5499869 | 2.624045 | 6.5499869 | 3.103494
132 | 3.2999868 | 0.355505 | 3.2999868 | 0.576155 | 3.2999868 | 1.004181 | 3.3 | 1.43586 | 3.3 | 1.863778 | 3.3 | 2.794312 | 3.3 | 3.632291 | 3.2999868 | 4.478522 | 6.5999868 | 0.3956758 | 6.6 | 0.6209309 | 6.5999868 | 1.133318 | 6.5999868 | 1.643835 | 6.5999868 | 2.134184 | 6.5999868 | 2.627442 | 6.5999868 | 3.107862
133 | 3.3249867 | 0.355924 | 3.3249867 | 0.5770913 | 3.3249867 | 1.005185 | 3.325 | 1.437714 | 3.325 | 1.866454 | 3.325 | 2.798014 | 3.325 | 3.637562 | 3.3249867 | 4.4853 | 6.6499867 | 0.3963651 | 6.65 | 0.6220692 | 6.6499867 | 1.134481 | 6.6499867 | 1.645749 | 6.6499867 | 2.137192 | 6.6499867 | 2.630735 | 6.6499867 | 3.111833
134 | 3.3499866 | 0.3561061 | 3.3499866 | 0.5773302 | 3.3499866 | 1.006094 | 3.35 | 1.439811 | 3.35 | 1.868799 | 3.35 | 2.801946 | 3.35 | 3.642713 | 3.3499866 | 4.491749 | 6.6999866 | 0.3968752 | 6.7 | 0.622747 | 6.6999866 | 1.135874 | 6.6999866 | 1.647862 | 6.6999866 | 2.140063 | 6.6999866 | 2.634055 | 6.6999866 | 3.115919
135 | 3.3749865 | 0.3565332 | 3.3749865 | 0.5778724 | 3.3749865 | 1.007358 | 3.375 | 1.442003 | 3.375 | 1.871292 | 3.375 | 2.805876 | 3.375 | 3.647896 | 3.3749865 | 4.49846 | 6.7499865 | 0.3967437 | 6.75 | 0.6238628 | 6.7499865 | 1.137255 | 6.7499865 | 1.649668 | 6.7499865 | 2.142905 | 6.7499865 | 2.637595 | 6.7499865 | 3.120025
136 | 3.3999864 | 0.356639 | 3.3999864 | 0.578817 | 3.3999864 | 1.008603 | 3.4 | 1.44429 | 3.4 | 1.873781 | 3.4 | 2.809962 | 3.4 | 3.653034 | 3.3999864 | 4.504794 | 6.7999864 | 0.3964423 | 6.8 | 0.6243017 | 6.7999864 | 1.138357 | 6.7999864 | 1.651725 | 6.7999864 | 2.145454 | 6.7999864 | 2.640952 | 6.7999864 | 3.124157
137 | 3.4249863 | 0.3571488 | 3.4249863 | 0.5797051 | 3.4249863 | 1.010415 | 3.425 | 1.446485 | 3.425 | 1.87633 | 3.425 | 2.813734 | 3.425 | 3.658144 | 3.4249863 | 4.511392 | 6.8499863 | 0.3967925 | 6.85 | 0.6247557 | 6.8499863 | 1.139637 | 6.8499863 | 1.653721 | 6.8499863 | 2.147877 | 6.8499863 | 2.644339 | 6.8499863 | 3.128013
138 | 3.4499862 | 0.3576328 | 3.4499862 | 0.5805074 | 3.4499862 | 1.011153 | 3.45 | 1.448463 | 3.45 | 1.878622 | 3.45 | 2.817596 | 3.45 | 3.663309 | 3.4499862 | 4.517791 | 6.8999862 | 0.3977239 | 6.9 | 0.6253069 | 6.8999862 | 1.140777 | 6.8999862 | 1.655589 | 6.8999862 | 2.150498 | 6.8999862 | 2.647592 | 6.8999862 | 3.132024
139 | 3.4749861 | 0.358285 | 3.4749861 | 0.581423 | 3.4749861 | 1.012057 | 3.475 | 1.450133 | 3.475 | 1.881217 | 3.475 | 2.821277 | 3.475 | 3.668416 | 3.4749861 | 4.524364 | 6.9499861 | 0.3987668 | 6.95 | 0.6263263 | 6.9499861 | 1.142071 | 6.9499861 | 1.657705 | 6.9499861 | 2.153368 | 6.9499861 | 2.650951 | 6.9499861 | 3.136183
140 | 3.499986 | 0.3587694 | 3.499986 | 0.5821934 | 3.499986 | 1.013123 | 3.5 | 1.451858 | 3.5 | 1.884 | 3.5 | 2.825017 | 3.5 | 3.67357 | 3.499986 | 4.530827 | 6.999986 | 0.3990713 | 7 | 0.627363 | 6.999986 | 1.143456 | 6.999986 | 1.659874 | 6.999986 | 2.15618 | 6.999986 | 2.654244 | 6.999986 | 3.140197
141 | 3.5249859 | 0.3593862 | 3.5249859 | 0.5828128 | 3.5249859 | 1.014846 | 3.525 | 1.453463 | 3.525 | 1.886872 | 3.525 | 2.828698 | 3.525 | 3.678528 | 3.5249859 | 4.536951 | 7.0499859 | 0.3984976 | 7.05 | 0.6276551 | 7.0499859 | 1.144883 | 7.0499859 | 1.661766 | 7.0499859 | 2.158618 | 7.0499859 | 2.657447 | 7.0499859 | 3.144036
142 | 3.5499858 | 0.3592109 | 3.5499858 | 0.5830477 | 3.5499858 | 1.015897 | 3.55 | 1.454915 | 3.55 | 1.889299 | 3.55 | 2.832433 | 3.55 | 3.683333 | 3.5499858 | 4.543168 | 7.0999858 | 0.3981175 | 7.1 | 0.6278684 | 7.0999858 | 1.146226 | 7.0999858 | 1.663664 | 7.0999858 | 2.161 | 7.0999858 | 2.660626 | 7.0999858 | 3.147952
143 | 3.5749857 | 0.3588832 | 3.5749857 | 0.5832201 | 3.5749857 | 1.017306 | 3.575 | 1.456798 | 3.575 | 1.891548 | 3.575 | 2.83613 | 3.575 | 3.688182 | 3.5749857 | 4.549364 | 7.1499857 | 0.3986078 | 7.15 | 0.6286184 | 7.1499857 | 1.147385 | 7.1499857 | 1.665977 | 7.1499857 | 2.16339 | 7.1499857 | 2.663789 | 7.1499857 | 3.151884
144 | 3.5999856 | 0.3585192 | 3.5999856 | 0.5838247 | 3.5999856 | 1.018808 | 3.6 | 1.458648 | 3.6 | 1.893889 | 3.6 | 2.839722 | 3.6 | 3.693276 | 3.5999856 | 4.555944 | 7.1999856 | 0.3996861 | 7.2 | 0.6298613 | 7.1999856 | 1.148604 | 7.1999856 | 1.667929 | 7.1999856 | 2.166014 | 7.1999856 | 2.667178 | 7.1999856 | 3.15573
145 | 3.6249855 | 0.3592483 | 3.6249855 | 0.5845989 | 3.6249855 | 1.020216 | 3.625 | 1.46055 | 3.625 | 1.896389 | 3.625 | 2.843413 | 3.625 | 3.69839 | 3.6249855 | 4.562051 | 7.2499855 | 0.400299 | 7.25 | 0.6305893 | 7.2499855 | 1.149908 | 7.2499855 | 1.669646 | 7.2499855 | 2.168679 | 7.2499855 | 2.670205 | 7.2499855 | 3.159251
146 | 3.6499854 | 0.3591568 | 3.6499854 | 0.5850109 | 3.6499854 | 1.021147 | 3.65 | 1.462387 | 3.65 | 1.899009 | 3.65 | 2.847129 | 3.65 | 3.703096 | 3.6499854 | 4.568189 | 7.2999854 | 0.4004421 | 7.3 | 0.6311299 | 7.2999854 | 1.151495 | 7.2999854 | 1.671353 | 7.2999854 | 2.171141 | 7.2999854 | 2.673325 | 7.2999854 | 3.163049
147 | 3.6749853 | 0.3603445 | 3.6749853 | 0.5856826 | 3.6749853 | 1.022356 | 3.675 | 1.464684 | 3.675 | 1.901249 | 3.675 | 2.850843 | 3.675 | 3.707627 | 3.6749853 | 4.57414 | 7.3499853 | 0.400561 | 7.35 | 0.6313698 | 7.3499853 | 1.153086 | 7.3499853 | 1.673321 | 7.3499853 | 2.173701 | 7.3499853 | 2.676336 | 7.3499853 | 3.166867
148 | 3.6999852 | 0.360427 | 3.6999852 | 0.5868853 | 3.6999852 | 1.023487 | 3.7 | 1.466225 | 3.7 | 1.903367 | 3.7 | 2.854386 | 3.7 | 3.712239 | 3.6999852 | 4.580193 | 7.3999852 | 0.400612 | 7.4 | 0.6319132 | 7.3999852 | 1.154447 | 7.3999852 | 1.675168 | 7.3999852 | 2.176288 | 7.3999852 | 2.67963 | 7.3999852 | 3.170708
149 | 3.7249851 | 0.3615877 | 3.7249851 | 0.5877498 | 3.7249851 | 1.024292 | 3.725 | 1.467426 | 3.725 | 1.905536 | 3.725 | 2.857908 | 3.725 | 3.717016 | 3.7249851 | 4.58609 | 7.4499851 | 0.4011852 | 7.45 | 0.6321773 | 7.4499851 | 1.15571 | 7.4499851 | 1.67703 | 7.4499851 | 2.17885 | 7.4499851 | 2.682838 | 7.4499851 | 3.174357
150 | 3.749985 | 0.3608707 | 3.749985 | 0.5876895 | 3.749985 | 1.025434 | 3.75 | 1.468782 | 3.75 | 1.908148 | 3.75 | 2.861334 | 3.75 | 3.721952 | 3.749985 | 4.591929 | 7.499985 | 0.4015664 | 7.5 | 0.6328967 | 7.499985 | 1.156859 | 7.499985 | 1.678816 | 7.499985 | 2.181227 | 7.499985 | 2.686121 | 7.499985 | 3.178208
151 | 3.7749849 | 0.3611618 | 3.7749849 | 0.5874827 | 3.7749849 | 1.026705 | 3.775 | 1.470902 | 3.775 | 1.91059 | 3.775 | 2.864852 | 3.775 | 3.726845 | 3.7749849 | 4.597817 | 7.5499849 | 0.4020499 | 7.55 | 0.6337272 | 7.5499849 | 1.157548 | 7.5499849 | 1.680619 | 7.5499849 | 2.183663 | 7.5499849 | 2.689173 | 7.5499849 | 3.181957
152 | 3.7999848 | 0.360356 | 3.7999848 | 0.5878773 | 3.7999848 | 1.027854 | 3.8 | 1.472937 | 3.8 | 1.912858 | 3.8 | 2.868258 | 3.8 | 3.731566 | 3.7999848 | 4.603955 | 7.5999848 | 0.4025094 | 7.6 | 0.6345036 | 7.5999848 | 1.158295 | 7.5999848 | 1.682138 | 7.5999848 | 2.185878 | 7.5999848 | 2.692209 | 7.5999848 | 3.185719
153 | 3.8249847 | 0.360644 | 3.8249847 | 0.5885772 | 3.8249847 | 1.028903 | 3.825 | 1.474533 | 3.825 | 1.915234 | 3.825 | 2.87174 | 3.825 | 3.736218 | 3.8249847 | 4.60995 | 7.6499847 | 0.4026215 | 7.65 | 0.635479 | 7.6499847 | 1.159557 | 7.6499847 | 1.683998 | 7.6499847 | 2.188134 | 7.6499847 | 2.695237 | 7.6499847 | 3.18942
154 | 3.8499846 | 0.3611332 | 3.8499846 | 0.5898076 | 3.8499846 | 1.029963 | 3.85 | 1.476365 | 3.85 | 1.917548 | 3.85 | 2.875076 | 3.85 | 3.74084 | 3.8499846 | 4.615724 | 7.6999846 | 0.4031894 | 7.7 | 0.6360024 | 7.6999846 | 1.161043 | 7.6999846 | 1.68562 | 7.6999846 | 2.190548 | 7.6999846 | 2.698342 | 7.6999846 | 3.192877
155 | 3.8749845 | 0.3623328 | 3.8749845 | 0.5906448 | 3.8749845 | 1.031219 | 3.875 | 1.47837 | 3.875 | 1.919469 | 3.875 | 2.878723 | 3.875 | 3.745464 | 3.8749845 | 4.621482 | 7.7499845 | 0.4033724 | 7.75 | 0.63648 | 7.7499845 | 1.162051 | 7.7499845 | 1.687464 | 7.7499845 | 2.192899 | 7.7499845 | 2.701219 | 7.7499845 | 3.19626
156 | 3.8999844 | 0.363748 | 3.8999844 | 0.5916981 | 3.8999844 | 1.032551 | 3.9 | 1.480351 | 3.9 | 1.921533 | 3.9 | 2.882148 | 3.9 | 3.750177 | 3.8999844 | 4.627315 | 7.7999844 | 0.4036296 | 7.8 | 0.6363754 | 7.7999844 | 1.163049 | 7.7999844 | 1.689128 | 7.7999844 | 2.195255 | 7.7999844 | 2.704108 | 7.7999844 | 3.199717
157 | 3.9249843 | 0.3644017 | 3.9249843 | 0.5914676 | 3.9249843 | 1.033905 | 3.925 | 1.481685 | 3.925 | 1.923855 | 3.925 | 2.885345 | 3.925 | 3.754714 | 3.9249843 | 4.633188 | 7.8499843 | 0.4033291 | 7.85 | 0.637149 | 7.8499843 | 1.164232 | 7.8499843 | 1.691142 | 7.8499843 | 2.197727 | 7.8499843 | 2.707072 | 7.8499843 | 3.203276
158 | 3.9499842 | 0.3643767 | 3.9499842 | 0.5911156 | 3.9499842 | 1.034869 | 3.95 | 1.48337 | 3.95 | 1.926316 | 3.95 | 2.888532 | 3.95 | 3.75908 | 3.9499842 | 4.638695 | 7.8999842 | 0.4033359 | 7.9 | 0.6377153 | 7.8999842 | 1.165499 | 7.8999842 | 1.692854 | 7.8999842 | 2.200054 | 7.8999842 | 2.710054 | 7.8999842 | 3.206938
159 | 3.9749841 | 0.3632807 | 3.9749841 | 0.5910632 | 3.9749841 | 1.035639 | 3.975 | 1.484769 | 3.975 | 1.928742 | 3.975 | 2.891641 | 3.975 | 3.763418 | 3.9749841 | 4.644397 | 7.9499841 | 0.4039315 | 7.95 | 0.6388082 | 7.9499841 | 1.166718 | 7.9499841 | 1.694471 | 7.9499841 | 2.202316 | 7.9499841 | 2.712811 | 7.9499841 | 3.210484
160 | 3.999984 | 0.3632067 | 3.999984 | 0.5924525 | 3.999984 | 1.036448 | 4 | 1.486294 | 4 | 1.930853 | 4 | 2.895041 | 4 | 3.76788 | 3.999984 | 4.649996 | 7.999984 | 0.4043558 | 8 | 0.6395212 | 7.999984 | 1.167869 | 7.999984 | 1.696077 | 7.999984 | 2.204591 | 7.999984 | 2.715618 | 7.999984 | 3.214161
161 | 4.0249839 | 0.3627195 | 4.0249839 | 0.5941829 | 4.0249839 | 1.037424 | 4.025 | 1.487567 | 4.025 | 1.933024 | 4.025 | 2.898566 | 4.025 | 3.77223 | 4.0249839 | 4.655632 | 8.0499839 | 0.4054096 | 8.05 | 0.6397283 | 8.0499839 | 1.169053 | 8.0499839 | 1.697806 | 8.0499839 | 2.207124 | 8.0499839 | 2.71847 | 8.0499839 | 3.21762
162 | 4.0499838 | 0.3637881 | 4.0499838 | 0.5950594 | 4.0499838 | 1.038328 | 4.05 | 1.489441 | 4.05 | 1.935052 | 4.05 | 2.902162 | 4.05 | 3.776848 | 4.0499838 | 4.661079 | 8.0999838 | 0.4054277 | 8.1 | 0.6394702 | 8.0999838 | 1.170278 | 8.0999838 | 1.699652 | 8.0999838 | 2.209362 | 8.0999838 | 2.721326 | 8.0999838 | 3.221036
163 | 4.0749837 | 0.3641364 | 4.0749837 | 0.5954814 | 4.0749837 | 1.039146 | 4.075 | 1.491012 | 4.075 | 1.937412 | 4.075 | 2.905674 | 4.075 | 3.781345 | 4.0749837 | 4.666677 | 8.1499837 | 0.4057619 | 8.15 | 0.6401339 | 8.1499837 | 1.171442 | 8.1499837 | 1.70152 | 8.1499837 | 2.211501 | 8.1499837 | 2.724039 | 8.1499837 | 3.224344
164 | 4.0999836 | 0.3647454 | 4.0999836 | 0.5955338 | 4.0999836 | 1.040325 | 4.1 | 1.492464 | 4.1 | 1.939504 | 4.1 | 2.908929 | 4.1 | 3.785915 | 4.0999836 | 4.67228 | 8.1999836 | 0.4061373 | 8.2 | 0.6415061 | 8.1999836 | 1.172305 | 8.1999836 | 1.703132 | 8.1999836 | 2.213367 | 8.1999836 | 2.726947 | 8.1999836 | 3.227737
165 | 4.1249835 | 0.364284 | 4.1249835 | 0.5956627 | 4.1249835 | 1.04169 | 4.125 | 1.494052 | 4.125 | 1.941725 | 4.125 | 2.911933 | 4.125 | 3.790298 | 4.1249835 | 4.677802 | 8.2499835 | 0.4063215 | 8.25 | 0.6423067 | 8.2499835 | 1.173236 | 8.2499835 | 1.704728 | 8.2499835 | 2.215668 | 8.2499835 | 2.729891 | 8.2499835 | 3.231122
166 | 4.1499834 | 0.3653368 | 4.1499834 | 0.5962989 | 4.1499834 | 1.042812 | 4.15 | 1.495835 | 4.15 | 1.943846 | 4.15 | 2.914737 | 4.15 | 3.794323 | 4.1499834 | 4.683243 | 8.2999834 | 0.4063279 | 8.3 | 0.6427492 | 8.2999834 | 1.174352 | 8.2999834 | 1.70626 | 8.2999834 | 2.218023 | 8.2999834 | 2.732841 | 8.2999834 | 3.234365
167 | 4.1749833 | 0.3656307 | 4.1749833 | 0.5971349 | 4.1749833 | 1.044093 | 4.175 | 1.497949 | 4.175 | 1.945818 | 4.175 | 2.917727 | 4.175 | 3.798522 | 4.1749833 | 4.688525 | 8.3499833 | 0.4062237 | 8.35 | 0.6434879 | 8.3499833 | 1.175329 | 8.3499833 | 1.708179 | 8.3499833 | 2.220231 | 8.3499833 | 2.735671 | 8.3499833 | 3.237583
168 | 4.1999832 | 0.3655565 | 4.1999832 | 0.5980061 | 4.1999832 | 1.045267 | 4.2 | 1.499554 | 4.2 | 1.947509 | 4.2 | 2.92093 | 4.2 | 3.802656 | 4.1999832 | 4.69395 | 8.3999832 | 0.4068177 | 8.4 | 0.6441359 | 8.3999832 | 1.176091 | 8.3999832 | 1.70986 | 8.3999832 | 2.222301 | 8.3999832 | 2.738284 | 8.3999832 | 3.240775
169 | 4.2249831 | 0.3652928 | 4.2249831 | 0.5981908 | 4.2249831 | 1.046278 | 4.225 | 1.501396 | 4.225 | 1.949493 | 4.225 | 2.924264 | 4.225 | 3.807151 | 4.2249831 | 4.699312 | 8.4499831 | 0.4070613 | 8.45 | 0.6445405 | 8.4499831 | 1.177076 | 8.4499831 | 1.71161 | 8.4499831 | 2.224556 | 8.4499831 | 2.740758 | 8.4499831 | 3.244123
170 | 4.249983 | 0.3655168 | 4.249983 | 0.5987263 | 4.249983 | 1.047486 | 4.25 | 1.502923 | 4.25 | 1.951741 | 4.25 | 2.927636 | 4.25 | 3.811272 | 4.249983 | 4.704523 | 8.499983 | 0.4079023 | 8.5 | 0.6444431 | 8.499983 | 1.178663 | 8.499983 | 1.712992 | 8.499983 | 2.226915 | 8.499983 | 2.743202 | 8.499983 | 3.247446
171 | 4.2749829 | 0.3652023 | 4.2749829 | 0.5987163 | 4.2749829 | 1.048693 | 4.275 | 1.504446 | 4.275 | 1.954061 | 4.275 | 2.930895 | 4.275 | 3.815515 | 4.2749829 | 4.709554 | 8.5499829 | 0.4078375 | 8.55 | 0.6448948 | 8.5499829 | 1.180249 | 8.5499829 | 1.71447 | 8.5499829 | 2.228926 | 8.5499829 | 2.745894 | 8.5499829 | 3.250718
172 | 4.2999828 | 0.3658508 | 4.2999828 | 0.5987551 | 4.2999828 | 1.049967 | 4.3 | 1.505484 | 4.3 | 1.956122 | 4.3 | 2.933587 | 4.3 | 3.819716 | 4.2999828 | 4.715038 | 8.5999828 | 0.4079194 | 8.6 | 0.6452589 | 8.5999828 | 1.181523 | 8.5999828 | 1.716097 | 8.5999828 | 2.23111 | 8.5999828 | 2.748832 | 8.5999828 | 3.254038
173 | 4.3249827 | 0.3673133 | 4.3249827 | 0.5987294 | 4.3249827 | 1.050722 | 4.325 | 1.506564 | 4.325 | 1.958148 | 4.325 | 2.936318 | 4.325 | 3.823771 | 4.3249827 | 4.720318 | 8.6499827 | 0.4076999 | 8.65 | 0.6456748 | 8.6499827 | 1.182288 | 8.6499827 | 1.717655 | 8.6499827 | 2.233364 | 8.6499827 | 2.751792 | 8.6499827 | 3.257367
174 | 4.3499826 | 0.3675731 | 4.3499826 | 0.5989191 | 4.3499826 | 1.051786 | 4.35 | 1.507754 | 4.35 | 1.959937 | 4.35 | 2.9394 | 4.35 | 3.827987 | 4.3499826 | 4.725671 | 8.6999826 | 0.4081542 | 8.7 | 0.6459511 | 8.6999826 | 1.183045 | 8.6999826 | 1.719071 | 8.6999826 | 2.235499 | 8.6999826 | 2.754486 | 8.6999826 | 3.260554
175 | 4.3749825 | 0.3673182 | 4.3749825 | 0.5994906 | 4.3749825 | 1.052578 | 4.375 | 1.509591 | 4.375 | 1.962045 | 4.375 | 2.942883 | 4.375 | 3.832224 | 4.3749825 | 4.730664 | 8.7499825 | 0.4078167 | 8.75 | 0.6463417 | 8.7499825 | 1.184037 | 8.7499825 | 1.720503 | 8.7499825 | 2.237595 | 8.7499825 | 2.756903 | 8.7499825 | 3.263682
176 | 4.3999824 | 0.3670575 | 4.3999824 | 0.6005865 | 4.3999824 | 1.053654 | 4.4 | 1.511074 | 4.4 | 1.964288 | 4.4 | 2.946107 | 4.4 | 3.836486 | 4.3999824 | 4.735765 | 8.7999824 | 0.4079268 | 8.8 | 0.6471663 | 8.7999824 | 1.184941 | 8.7999824 | 1.722142 | 8.7999824 | 2.239633 | 8.7999824 | 2.759549 | 8.7999824 | 3.266875
177 | 4.4249823 | 0.3671077 | 4.4249823 | 0.6015635 | 4.4249823 | 1.054718 | 4.425 | 1.512637 | 4.425 | 1.966573 | 4.425 | 2.948795 | 4.425 | 3.840851 | 4.4249823 | 4.740702 | 8.8499823 | 0.4080684 | 8.85 | 0.6477661 | 8.8499823 | 1.185643 | 8.8499823 | 1.723908 | 8.8499823 | 2.241872 | 8.8499823 | 2.762138 | 8.8499823 | 3.270108
178 | 4.4499822 | 0.3677682 | 4.4499822 | 0.6025893 | 4.4499822 | 1.055174 | 4.45 | 1.514456 | 4.45 | 1.968058 | 4.45 | 2.951694 | 4.45 | 3.844876 | 4.4499822 | 4.74578 | 8.8999822 | 0.4092649 | 8.9 | 0.6485441 | 8.8999822 | 1.186427 | 8.8999822 | 1.725363 | 8.8999822 | 2.243882 | 8.8999822 | 2.764963 | 8.8999822 | 3.273387
179 | 4.4749821 | 0.3679216 | 4.4749821 | 0.6033904 | 4.4749821 | 1.05612 | 4.475 | 1.51617 | 4.475 | 1.970386 | 4.475 | 2.954851 | 4.475 | 3.848778 | 4.4749821 | 4.75082 | 8.9499821 | 0.4103902 | 8.95 | 0.6490251 | 8.9499821 | 1.187749 | 8.9499821 | 1.726727 | 8.9499821 | 2.245952 | 8.9499821 | 2.767461 | 8.9499821 | 3.276472
180 | 4.499982 | 0.3679418 | 4.499982 | 0.6036599 | 4.499982 | 1.057298 | 4.5 | 1.517707 | 4.5 | 1.972368 | 4.5 | 2.958315 | 4.5 | 3.852495 | 4.499982 | 4.755896 | 8.999982 | 0.4110609 | 9 | 0.6498487 | 8.999982 | 1.188802 | 8.999982 | 1.728235 | 8.999982 | 2.247886 | 8.999982 | 2.770025 | 8.999982 | 3.279678
181 | 4.5249819 | 0.3681398 | 4.5249819 | 0.6037871 | 4.5249819 | 1.058294 | 4.525 | 1.518871 | 4.525 | 1.974441 | 4.525 | 2.96114 | 4.525 | 3.85636 | 4.5249819 | 4.761012 | 9.0499819 | 0.4107001 | 9.05 | 0.6503739 | 9.0499819 | 1.189722 | 9.0499819 | 1.729932 | 9.0499819 | 2.249929 | 9.0499819 | 2.772548 | 9.0499819 | 3.282569
182 | 4.5499818 | 0.3693148 | 4.5499818 | 0.6038445 | 4.5499818 | 1.058928 | 4.55 | 1.520405 | 4.55 | 1.975968 | 4.55 | 2.964008 | 4.55 | 3.860285 | 4.5499818 | 4.766299 | 9.0999818 | 0.4097849 | 9.1 | 0.6511025 | 9.0999818 | 1.190372 | 9.0999818 | 1.731708 | 9.0999818 | 2.251921 | 9.0999818 | 2.775134 | 9.0999818 | 3.285693
183 | 4.5749817 | 0.3703084 | 4.5749817 | 0.6043548 | 4.5749817 | 1.059775 | 4.575 | 1.521688 | 4.575 | 1.978022 | 4.575 | 2.966814 | 4.575 | 3.864032 | 4.5749817 | 4.771284 | 9.1499817 | 0.4095959 | 9.15 | 0.6514935 | 9.1499817 | 1.191423 | 9.1499817 | 1.73335 | 9.1499817 | 2.254178 | 9.1499817 | 2.777586 | 9.1499817 | 3.288789
184 | 4.5999816 | 0.3694071 | 4.5999816 | 0.6052277 | 4.5999816 | 1.061015 | 4.6 | 1.523167 | 4.6 | 1.980098 | 4.6 | 2.970019 | 4.6 | 3.868139 | 4.5999816 | 4.776173 | 9.1999816 | 0.4093191 | 9.2 | 0.6519014 | 9.1999816 | 1.192686 | 9.1999816 | 1.734931 | 9.1999816 | 2.256312 | 9.1999816 | 2.779983 | 9.1999816 | 3.292209
185 | 4.6249815 | 0.3689379 | 4.6249815 | 0.6062041 | 4.6249815 | 1.0618 | 4.625 | 1.524531 | 4.625 | 1.982022 | 4.625 | 2.972991 | 4.625 | 3.872135 | 4.6249815 | 4.780982 | 9.2499815 | 0.4101078 | 9.25 | 0.6522684 | 9.2499815 | 1.194443 | 9.2499815 | 1.736341 | 9.2499815 | 2.258368 | 9.2499815 | 2.782599 | 9.2499815 | 3.295175
186 | 4.6499814 | 0.3687334 | 4.6499814 | 0.6061975 | 4.6499814 | 1.062803 | 4.65 | 1.525826 | 4.65 | 1.983901 | 4.65 | 2.975897 | 4.65 | 3.876039 | 4.6499814 | 4.785783 | 9.2999814 | 0.4104396 | 9.3 | 0.6525473 | 9.2999814 | 1.195696 | 9.2999814 | 1.737721 | 9.2999814 | 2.260149 | 9.2999814 | 2.784971 | 9.2999814 | 3.298138
187 | 4.6749813 | 0.3693545 | 4.6749813 | 0.6058768 | 4.6749813 | 1.063779 | 4.675 | 1.527219 | 4.675 | 1.985624 | 4.675 | 2.978594 | 4.675 | 3.879911 | 4.6749813 | 4.790628 | 9.3499813 | 0.411205 | 9.35 | 0.6534031 | 9.3499813 | 1.19639 | 9.3499813 | 1.739095 | 9.3499813 | 2.262155 | 9.3499813 | 2.787378 | 9.3499813 | 3.301016
188 | 4.6999812 | 0.3695726 | 4.6999812 | 0.6065426 | 4.6999812 | 1.064782 | 4.7 | 1.528455 | 4.7 | 1.987656 | 4.7 | 2.981446 | 4.7 | 3.883765 | 4.6999812 | 4.795484 | 9.3999812 | 0.4114207 | 9.4 | 0.654062 | 9.3999812 | 1.196811 | 9.3999812 | 1.740462 | 9.3999812 | 2.264162 | 9.3999812 | 2.789876 | 9.3999812 | 3.303945
189 | 4.7249811 | 0.3705964 | 4.7249811 | 0.6070692 | 4.7249811 | 1.065763 | 4.725 | 1.530006 | 4.725 | 1.989748 | 4.725 | 2.984126 | 4.725 | 3.88765 | 4.7249811 | 4.800358 | 9.4499811 | 0.4116468 | 9.45 | 0.6546383 | 9.4499811 | 1.197649 | 9.4499811 | 1.742127 | 9.4499811 | 2.266173 | 9.4499811 | 2.792575 | 9.4499811 | 3.306871
190 | 4.749981 | 0.3712861 | 4.749981 | 0.6076584 | 4.749981 | 1.0668 | 4.75 | 1.531639 | 4.75 | 1.991638 | 4.75 | 2.987337 | 4.75 | 3.89138 | 4.749981 | 4.805118 | 9.499981 | 0.4124747 | 9.5 | 0.6546473 | 9.499981 | 1.19864 | 9.499981 | 1.7436 | 9.499981 | 2.268002 | 9.499981 | 2.795055 | 9.499981 | 3.309783
191 | 4.7749809 | 0.3717516 | 4.7749809 | 0.6078618 | 4.7749809 | 1.067919 | 4.775 | 1.533246 | 4.775 | 1.993515 | 4.775 | 2.990348 | 4.775 | 3.895235 | 4.7749809 | 4.810013 | 9.5499809 | 0.4129674 | 9.55 | 0.6549802 | 9.5499809 | 1.199974 | 9.5499809 | 1.745007 | 9.5499809 | 2.269886 | 9.5499809 | 2.797472 | 9.5499809 | 3.31269
192 | 4.7999808 | 0.3721058 | 4.7999808 | 0.6083388 | 4.7999808 | 1.06868 | 4.8 | 1.534577 | 4.8 | 1.995516 | 4.8 | 2.993359 | 4.8 | 3.899274 | 4.7999808 | 4.814789 | 9.5999808 | 0.4136983 | 9.6 | 0.6556552 | 9.5999808 | 1.200933 | 9.5999808 | 1.746285 | 9.5999808 | 2.271634 | 9.5999808 | 2.799836 | 9.5999808 | 3.315601
193 | 4.8249807 | 0.3722683 | 4.8249807 | 0.6085501 | 4.8249807 | 1.06947 | 4.825 | 1.535909 | 4.825 | 1.997517 | 4.825 | 2.995854 | 4.825 | 3.903168 | 4.8249807 | 4.819561 | 9.6499807 | 0.4133423 | 9.65 | 0.65624 | 9.6499807 | 1.201864 | 9.6499807 | 1.747603 | 9.6499807 | 2.273447 | 9.6499807 | 2.802281 | 9.6499807 | 3.318607
194 | 4.8499806 | 0.3722804 | 4.8499806 | 0.609517 | 4.8499806 | 1.070414 | 4.85 | 1.537155 | 4.85 | 1.999107 | 4.85 | 2.998588 | 4.85 | 3.90691 | 4.8499806 | 4.824027 | 9.6999806 | 0.4132362 | 9.7 | 0.6568149 | 9.6999806 | 1.202785 | 9.6999806 | 1.748803 | 9.6999806 | 2.275325 | 9.6999806 | 2.804671 | 9.6999806 | 3.321529
195 | 4.8749805 | 0.3721595 | 4.8749805 | 0.6106325 | 4.8749805 | 1.071283 | 4.875 | 1.538293 | 4.875 | 2.000668 | 4.875 | 3.001438 | 4.875 | 3.910274 | 4.8749805 | 4.828636 | 9.7499805 | 0.4132466 | 9.75 | 0.6567765 | 9.7499805 | 1.204218 | 9.7499805 | 1.750259 | 9.7499805 | 2.277245 | 9.7499805 | 2.807001 | 9.7499805 | 3.324262
196 | 4.8999804 | 0.37204 | 4.8999804 | 0.6115103 | 4.8999804 | 1.07197 | 4.9 | 1.539929 | 4.9 | 2.00232 | 4.9 | 3.004049 | 4.9 | 3.913968 | 4.8999804 | 4.833263 | 9.7999804 | 0.4137051 | 9.8 | 0.6571356 | 9.7999804 | 1.205231 | 9.7999804 | 1.751885 | 9.7999804 | 2.279261 | 9.7999804 | 2.80936 | 9.7999804 | 3.327028
197 | 4.9249803 | 0.3728852 | 4.9249803 | 0.6116507 | 4.9249803 | 1.072433 | 4.925 | 1.541563 | 4.925 | 2.003834 | 4.925 | 3.006682 | 4.925 | 3.917602 | 4.9249803 | 4.838153 | 9.8499803 | 0.4137397 | 9.85 | 0.6574255 | 9.8499803 | 1.206036 | 9.8499803 | 1.753447 | 9.8499803 | 2.281232 | 9.8499803 | 2.811589 | 9.8499803 | 3.329968
198 | 4.9499802 | 0.3739146 | 4.9499802 | 0.6117991 | 4.9499802 | 1.073443 | 4.95 | 1.543013 | 4.95 | 2.005614 | 4.95 | 3.009302 | 4.95 | 3.921339 | 4.9499802 | 4.842819 | 9.8999802 | 0.4135928 | 9.9 | 0.6578679 | 9.8999802 | 1.206898 | 9.8999802 | 1.754721 | 9.8999802 | 2.283229 | 9.8999802 | 2.813947 | 9.8999802 | 3.332971
199 | 4.9749801 | 0.3741479 | 4.9749801 | 0.6126066 | 4.9749801 | 1.074652 | 4.975 | 1.544054 | 4.975 | 2.007907 | 4.975 | 3.012268 | 4.975 | 3.925007 | 4.9749801 | 4.847417 | 9.9499801 | 0.4129667 | 9.95 | 0.6583036 | 9.9499801 | 1.207564 | 9.9499801 | 1.756041 | 9.9499801 | 2.285028 | 9.9499801 | 2.816139 | 9.9499801 | 3.335873
200 | 4.99998 | 0.3738686 | 4.99998 | 0.6136777 | 4.99998 | 1.075819 | 5 | 1.545162 | 5 | 2.010523 | 5 | 3.015091 | 5 | 3.929241 | 4.99998 | 4.852113 | 9.99998 | 0.4122758 | 10 | 0.6586313 | 9.99998 | 1.207955 | 9.99998 | 1.757293 | 9.99998 | 2.286874 | 9.99998 | 2.818358 | 9.99998 | 3.338753