## Parameter
Experiment number | Initial Temperature (K) | Outp.power. (mW) | Meas.time (t) | Radius of Probe (mm) | Thickness of sample (um) | Total temperatrue Increase (K)
1 | 20.6365852 | 5 | 5 | 2.001 | 98 | 0.4939454
2 | 20.7123013 | 10 | 5 | 2.001 | 98 | 1.030221
3 | 20.9398327 | 15 | 5 | 2.001 | 98 | 1.558513
4 | 21.0102901 | 20 | 5 | 2.001 | 98 | 2.070081
5 | 21.0236473 | 25 | 5 | 2.001 | 98 | 2.62884
6 | 21.0530529 | 30 | 5 | 2.001 | 98 | 3.158776
7 | 21.0872536 | 5 | 10 | 2.001 | 98 | 0.433633
8 | 21.072382 | 10 | 10 | 2.001 | 98 | 1.061649
9 | 21.1149502 | 15 | 10 | 2.001 | 98 | 1.66444
10 | 21.0994911 | 20 | 10 | 2.001 | 98 | 2.286793
11 | 21.0931854 | 25 | 10 | 2.001 | 98 | 2.927705
12 | 21.1417446 | 30 | 10 | 2.001 | 98 | 3.525355
13 | 21.1423531 | 35 | 10 | 2.001 | 98 | 4.192027

## T-t
Temperature-time graph :
| Experiment 1 |  | Experiment 2 |  | Experiment 3 |  | Experiment 4 |  | Experiment 5 |  | Experiment 6 |  | Experiment 7 |  | Experiment 8 |  | Experiment 9 |  | Experiment 10 |  | Experiment 11 |  | Experiment 12 |  | Experiment 13
Point nr. | Time | Temp | Time | Temp | Time | Temp | Time | Temp | Time | Temp | Time | Temp | Time | Temp | Time | Temp | Time | Temp | Time | Temp | Time | Temp | Time | Temp | Time | Temp
1 | 0.0249994 | 0.07616999 | 0.0249999 | 0.1246526 | 0.025 | 0.1744131 | 0.025 | 0.2019995 | 0.025 | 0.3051672 | 0.0249999 | 0.322815 | 0.0499999 | -0.002673319 | 0.05 | 0.1256091 | 0.0499999 | 0.213384 | 0.05 | 0.327366 | 0.05 | 0.4511784 | 0.0499999 | 0.6016511 | 0.0499999 | 0.7453356
2 | 0.0499988 | 0.1186517 | 0.0499998 | 0.2426072 | 0.05 | 0.3677923 | 0.05 | 0.4685512 | 0.05 | 0.6254849 | 0.0499998 | 0.721803 | 0.0999998 | 0.04305071 | 0.1 | 0.2494313 | 0.0999998 | 0.4216029 | 0.1 | 0.6153691 | 0.1 | 0.8212202 | 0.0999998 | 1.007865 | 0.0999998 | 1.233647
3 | 0.0749982 | 0.1474069 | 0.0749997 | 0.3254445 | 0.075 | 0.5045572 | 0.075 | 0.6571767 | 0.075 | 0.8522615 | 0.0749997 | 1.004519 | 0.1499997 | 0.07232223 | 0.15 | 0.3318811 | 0.1499997 | 0.5607846 | 0.15 | 0.8094434 | 0.15 | 1.071201 | 0.1499997 | 1.279579 | 0.1499997 | 1.561808
4 | 0.0999976 | 0.1740379 | 0.0999996 | 0.3839325 | 0.1 | 0.5916712 | 0.1 | 0.7749131 | 0.1 | 0.9988977 | 0.0999996 | 1.188262 | 0.1999996 | 0.09855646 | 0.2 | 0.3876487 | 0.1999996 | 0.6459594 | 0.2 | 0.9240812 | 0.2 | 1.21469 | 0.1999996 | 1.452122 | 0.1999996 | 1.763048
5 | 0.124997 | 0.191825 | 0.1249995 | 0.4223881 | 0.125 | 0.6491642 | 0.125 | 0.8527216 | 0.125 | 1.096232 | 0.1249995 | 1.309053 | 0.2499995 | 0.1160226 | 0.25 | 0.4251151 | 0.2499995 | 0.7021828 | 0.25 | 1.000061 | 0.25 | 1.309859 | 0.2499995 | 1.566184 | 0.2499995 | 1.896706
6 | 0.1499964 | 0.2065609 | 0.1499994 | 0.4507463 | 0.15 | 0.6901865 | 0.15 | 0.906959 | 0.15 | 1.164947 | 0.1499994 | 1.394782 | 0.2999994 | 0.1306838 | 0.3 | 0.4534847 | 0.2999994 | 0.7437997 | 0.3 | 1.055507 | 0.3 | 1.379348 | 0.2999994 | 1.652448 | 0.2999994 | 1.99633
7 | 0.1749958 | 0.2188149 | 0.1749993 | 0.4728669 | 0.175 | 0.7231461 | 0.175 | 0.9503342 | 0.175 | 1.220523 | 0.1749993 | 1.462167 | 0.3499993 | 0.1431863 | 0.35 | 0.4771423 | 0.3499993 | 0.7796579 | 0.35 | 1.102074 | 0.35 | 1.438591 | 0.3499993 | 1.724503 | 0.3499993 | 2.080538
8 | 0.1999952 | 0.2285093 | 0.1999992 | 0.4920595 | 0.2 | 0.7512896 | 0.2 | 0.9878806 | 0.2 | 1.267509 | 0.1999992 | 1.519682 | 0.3999992 | 0.1545649 | 0.4 | 0.4988325 | 0.3999992 | 0.811751 | 0.4 | 1.14386 | 0.4 | 1.491185 | 0.3999992 | 1.789211 | 0.3999992 | 2.155473
9 | 0.2249946 | 0.2369569 | 0.2249991 | 0.5084066 | 0.225 | 0.7766739 | 0.225 | 1.022424 | 0.225 | 1.310046 | 0.2249991 | 1.57172 | 0.4499991 | 0.1644044 | 0.45 | 0.5180402 | 0.4499991 | 0.8408157 | 0.45 | 1.182542 | 0.45 | 1.539442 | 0.4499991 | 1.848064 | 0.4499991 | 2.223861
10 | 0.249994 | 0.2440619 | 0.249999 | 0.5239192 | 0.25 | 0.7992406 | 0.25 | 1.053871 | 0.25 | 1.348723 | 0.249999 | 1.619182 | 0.499999 | 0.1729283 | 0.5 | 0.5353516 | 0.499999 | 0.8669089 | 0.5 | 1.218192 | 0.5 | 1.583965 | 0.499999 | 1.901813 | 0.499999 | 2.286847
11 | 0.2749934 | 0.2515236 | 0.2749989 | 0.5376874 | 0.275 | 0.8206261 | 0.275 | 1.08257 | 0.275 | 1.384905 | 0.2749989 | 1.662974 | 0.5499989 | 0.1805833 | 0.55 | 0.5506336 | 0.5499989 | 0.8913492 | 0.55 | 1.251039 | 0.55 | 1.625144 | 0.5499989 | 1.950873 | 0.5499989 | 2.344676
12 | 0.2999928 | 0.258194 | 0.2999988 | 0.5501628 | 0.3 | 0.8401097 | 0.3 | 1.109223 | 0.3 | 1.418677 | 0.2999988 | 1.703076 | 0.5999988 | 0.1871138 | 0.6 | 0.5655176 | 0.5999988 | 0.9135526 | 0.6 | 1.281396 | 0.6 | 1.663031 | 0.5999988 | 1.9962 | 0.5999988 | 2.398305
13 | 0.3249922 | 0.2647112 | 0.3249987 | 0.5619593 | 0.325 | 0.8595136 | 0.325 | 1.134314 | 0.325 | 1.450164 | 0.3249987 | 1.740449 | 0.6499987 | 0.1933683 | 0.65 | 0.5790516 | 0.6499987 | 0.9342202 | 0.65 | 1.309801 | 0.65 | 1.697897 | 0.6499987 | 2.03836 | 0.6499987 | 2.447908
14 | 0.3499916 | 0.2701964 | 0.3499986 | 0.5739563 | 0.35 | 0.8774652 | 0.35 | 1.157783 | 0.35 | 1.479476 | 0.3499986 | 1.77589 | 0.6999986 | 0.1997993 | 0.7 | 0.592095 | 0.6999986 | 0.9534762 | 0.7 | 1.335691 | 0.7 | 1.73077 | 0.6999986 | 2.077988 | 0.6999986 | 2.494459
15 | 0.374991 | 0.2758887 | 0.3749985 | 0.5862897 | 0.375 | 0.8943844 | 0.375 | 1.179663 | 0.375 | 1.506964 | 0.3749985 | 1.809051 | 0.7499985 | 0.2063048 | 0.75 | 0.6040609 | 0.7499985 | 0.9719743 | 0.75 | 1.35991 | 0.75 | 1.761602 | 0.7499985 | 2.115297 | 0.7499985 | 2.537831
16 | 0.3999904 | 0.279607 | 0.3999984 | 0.5971324 | 0.4 | 0.9092045 | 0.4 | 1.200389 | 0.4 | 1.533142 | 0.3999984 | 1.841115 | 0.7999984 | 0.2124365 | 0.8 | 0.6156798 | 0.7999984 | 0.9890726 | 0.8 | 1.382559 | 0.8 | 1.790281 | 0.7999984 | 2.15019 | 0.7999984 | 2.578529
17 | 0.4249898 | 0.284352 | 0.4249983 | 0.6072448 | 0.425 | 0.9241468 | 0.425 | 1.220141 | 0.425 | 1.558154 | 0.4249983 | 1.871429 | 0.8499983 | 0.2176677 | 0.85 | 0.6260903 | 0.8499983 | 1.005168 | 0.85 | 1.404273 | 0.85 | 1.817228 | 0.8499983 | 2.18286 | 0.8499983 | 2.616773
18 | 0.4499892 | 0.2890694 | 0.4499982 | 0.6159556 | 0.45 | 0.9380431 | 0.45 | 1.238923 | 0.45 | 1.581912 | 0.4499982 | 1.900124 | 0.8999982 | 0.2222147 | 0.9 | 0.6361892 | 0.8999982 | 1.020344 | 0.9 | 1.424573 | 0.9 | 1.843051 | 0.8999982 | 2.213732 | 0.8999982 | 2.652807
19 | 0.4749886 | 0.293926 | 0.4749981 | 0.624319 | 0.475 | 0.951663 | 0.475 | 1.256667 | 0.475 | 1.604424 | 0.4749981 | 1.926631 | 0.9499981 | 0.2265225 | 0.95 | 0.6456917 | 0.9499981 | 1.034731 | 0.95 | 1.443767 | 0.95 | 1.867353 | 0.9499981 | 2.243149 | 0.9499981 | 2.687324
20 | 0.499988 | 0.2976161 | 0.499998 | 0.6322171 | 0.5 | 0.963805 | 0.5 | 1.273579 | 0.5 | 1.625511 | 0.499998 | 1.95221 | 0.999998 | 0.2305167 | 1 | 0.6548369 | 0.999998 | 1.048409 | 1 | 1.462276 | 1 | 1.890553 | 0.999998 | 2.271001 | 0.999998 | 2.719927
21 | 0.5249874 | 0.3026367 | 0.5249979 | 0.6399878 | 0.525 | 0.9764695 | 0.525 | 1.289552 | 0.525 | 1.646073 | 0.5249979 | 1.976665 | 1.0499979 | 0.234559 | 1.05 | 0.6632061 | 1.0499979 | 1.061501 | 1.05 | 1.480072 | 1.05 | 1.912544 | 1.0499979 | 2.297771 | 1.0499979 | 2.751253
22 | 0.5499868 | 0.3067656 | 0.5499978 | 0.6479302 | 0.55 | 0.9879269 | 0.55 | 1.305173 | 0.55 | 1.665297 | 0.5499978 | 2.000819 | 1.0999978 | 0.2390116 | 1.1 | 0.67143 | 1.0999978 | 1.074318 | 1.1 | 1.497073 | 1.1 | 1.933709 | 1.0999978 | 2.32304 | 1.0999978 | 2.780949
23 | 0.5749862 | 0.3098103 | 0.5749977 | 0.6558672 | 0.575 | 0.9988364 | 0.575 | 1.320218 | 0.575 | 1.684231 | 0.5749977 | 2.023377 | 1.1499977 | 0.243759 | 1.15 | 0.6794297 | 1.1499977 | 1.086471 | 1.15 | 1.512947 | 1.15 | 1.953583 | 1.1499977 | 2.347281 | 1.1499977 | 2.809443
24 | 0.5999856 | 0.3130129 | 0.5999976 | 0.6639439 | 0.6 | 1.009111 | 0.6 | 1.335157 | 0.6 | 1.702281 | 0.5999976 | 2.045488 | 1.1999976 | 0.2483661 | 1.2 | 0.6876836 | 1.1999976 | 1.098062 | 1.2 | 1.528127 | 1.2 | 1.972892 | 1.1999976 | 2.370565 | 1.1999976 | 2.836823
25 | 0.624985 | 0.3162192 | 0.6249975 | 0.6702923 | 0.625 | 1.019681 | 0.625 | 1.349121 | 0.625 | 1.720321 | 0.6249975 | 2.066514 | 1.2499975 | 0.2522444 | 1.25 | 0.6949157 | 1.2499975 | 1.109069 | 1.25 | 1.542744 | 1.25 | 1.991542 | 1.2499975 | 2.393318 | 1.2499975 | 2.863224
26 | 0.6499844 | 0.3192698 | 0.6499974 | 0.6769692 | 0.65 | 1.030343 | 0.65 | 1.362909 | 0.65 | 1.737406 | 0.6499974 | 2.087346 | 1.2999974 | 0.2550407 | 1.3 | 0.701688 | 1.2999974 | 1.119921 | 1.3 | 1.557252 | 1.3 | 2.009475 | 1.2999974 | 2.415135 | 1.2999974 | 2.888791
27 | 0.6749838 | 0.3223447 | 0.6749973 | 0.6830762 | 0.675 | 1.040657 | 0.675 | 1.375855 | 0.675 | 1.75402 | 0.6749973 | 2.107247 | 1.3499973 | 0.2583704 | 1.35 | 0.7083266 | 1.3499973 | 1.130216 | 1.35 | 1.571252 | 1.35 | 2.026847 | 1.3499973 | 2.436089 | 1.3499973 | 2.913081
28 | 0.6999832 | 0.3258995 | 0.6999972 | 0.6898111 | 0.7 | 1.050097 | 0.7 | 1.388054 | 0.7 | 1.769843 | 0.6999972 | 2.126624 | 1.3999972 | 0.261487 | 1.4 | 0.7152497 | 1.3999972 | 1.14 | 1.4 | 1.584602 | 1.4 | 2.043404 | 1.3999972 | 2.456016 | 1.3999972 | 2.936749
29 | 0.7249826 | 0.3292336 | 0.7249971 | 0.6954924 | 0.725 | 1.058992 | 0.725 | 1.400032 | 0.725 | 1.785183 | 0.7249971 | 2.144912 | 1.4499971 | 0.2650339 | 1.45 | 0.7212329 | 1.4499971 | 1.148969 | 1.45 | 1.597299 | 1.45 | 2.059529 | 1.4499971 | 2.475487 | 1.4499971 | 2.959754
30 | 0.749982 | 0.3320603 | 0.749997 | 0.7010524 | 0.75 | 1.067997 | 0.75 | 1.412112 | 0.75 | 1.799774 | 0.749997 | 2.162704 | 1.499997 | 0.2676042 | 1.5 | 0.7274736 | 1.499997 | 1.157919 | 1.5 | 1.610035 | 1.5 | 2.074991 | 1.499997 | 2.494417 | 1.499997 | 2.982195
31 | 0.7749814 | 0.3351005 | 0.7749969 | 0.7066616 | 0.775 | 1.076277 | 0.775 | 1.423418 | 0.775 | 1.814016 | 0.7749969 | 2.180003 | 1.5499969 | 0.2703324 | 1.55 | 0.7337983 | 1.5499969 | 1.166617 | 1.55 | 1.621905 | 1.55 | 2.090073 | 1.5499969 | 2.512857 | 1.5499969 | 3.003418
32 | 0.7999808 | 0.3379055 | 0.7999968 | 0.7118892 | 0.8 | 1.084004 | 0.8 | 1.434299 | 0.8 | 1.827629 | 0.7999968 | 2.196901 | 1.5999968 | 0.2728159 | 1.6 | 0.7396675 | 1.5999968 | 1.175455 | 1.6 | 1.633568 | 1.6 | 2.104827 | 1.5999968 | 2.530453 | 1.5999968 | 3.023879
33 | 0.8249802 | 0.3399885 | 0.8249967 | 0.7172358 | 0.825 | 1.091401 | 0.825 | 1.445213 | 0.825 | 1.841206 | 0.8249967 | 2.213163 | 1.6499967 | 0.2754321 | 1.65 | 0.7448265 | 1.6499967 | 1.184144 | 1.65 | 1.644693 | 1.65 | 2.119216 | 1.6499967 | 2.547678 | 1.6499967 | 3.043927
34 | 0.8499796 | 0.3422445 | 0.8499966 | 0.7225198 | 0.85 | 1.099071 | 0.85 | 1.456027 | 0.85 | 1.854484 | 0.8499966 | 2.229092 | 1.6999966 | 0.2783425 | 1.7 | 0.7502733 | 1.6999966 | 1.192822 | 1.7 | 1.656163 | 1.7 | 2.133102 | 1.6999966 | 2.564496 | 1.6999966 | 3.063461
35 | 0.874979 | 0.343951 | 0.8749965 | 0.728085 | 0.875 | 1.107198 | 0.875 | 1.466133 | 0.875 | 1.86751 | 0.8749965 | 2.24429 | 1.7499965 | 0.2811494 | 1.75 | 0.7556338 | 1.7499965 | 1.201131 | 1.75 | 1.666613 | 1.75 | 2.146294 | 1.7499965 | 2.580834 | 1.7499965 | 3.082617
36 | 0.8999784 | 0.3467617 | 0.8999964 | 0.7335002 | 0.9 | 1.115578 | 0.9 | 1.475833 | 0.9 | 1.880296 | 0.8999964 | 2.259067 | 1.7999964 | 0.2841138 | 1.8 | 0.7609669 | 1.7999964 | 1.209055 | 1.8 | 1.676992 | 1.8 | 2.159299 | 1.7999964 | 2.596452 | 1.7999964 | 3.101191
37 | 0.9249778 | 0.3483072 | 0.9249963 | 0.7384547 | 0.925 | 1.123403 | 0.925 | 1.485295 | 0.925 | 1.892456 | 0.9249963 | 2.273907 | 1.8499963 | 0.2867635 | 1.85 | 0.7658706 | 1.8499963 | 1.216286 | 1.85 | 1.686607 | 1.85 | 2.171891 | 1.8499963 | 2.611794 | 1.8499963 | 3.119362
38 | 0.9499772 | 0.351998 | 0.9499962 | 0.7432056 | 0.95 | 1.130069 | 0.95 | 1.494774 | 0.95 | 1.904423 | 0.9499962 | 2.288329 | 1.8999962 | 0.2889093 | 1.9 | 0.7708994 | 1.8999962 | 1.223488 | 1.9 | 1.696378 | 1.9 | 2.184293 | 1.8999962 | 2.626722 | 1.8999962 | 3.13692
39 | 0.9749766 | 0.3547052 | 0.9749961 | 0.7473763 | 0.975 | 1.136877 | 0.975 | 1.504213 | 0.975 | 1.916159 | 0.9749961 | 2.302239 | 1.9499961 | 0.2912777 | 1.95 | 0.7753618 | 1.9499961 | 1.230236 | 1.95 | 1.705798 | 1.95 | 2.196252 | 1.9499961 | 2.641105 | 1.9499961 | 3.15409
40 | 0.999976 | 0.3574194 | 0.999996 | 0.7518487 | 1 | 1.143587 | 1 | 1.513723 | 1 | 1.927394 | 0.999996 | 2.316168 | 1.999996 | 0.2939535 | 2 | 0.780158 | 1.999996 | 1.237347 | 2 | 1.715039 | 2 | 2.208088 | 1.999996 | 2.655147 | 1.999996 | 3.170732
41 | 1.0249754 | 0.3585625 | 1.0249959 | 0.7561861 | 1.025 | 1.150006 | 1.025 | 1.522845 | 1.025 | 1.938044 | 1.0249959 | 2.329595 | 2.0499959 | 0.2966007 | 2.05 | 0.7843633 | 2.0499959 | 1.244204 | 2.05 | 1.72405 | 2.05 | 2.219421 | 2.0499959 | 2.668976 | 2.0499959 | 3.187107
42 | 1.0499748 | 0.3607329 | 1.0499958 | 0.7607245 | 1.05 | 1.15588 | 1.05 | 1.531346 | 1.05 | 1.948738 | 1.0499958 | 2.342958 | 2.0999958 | 0.2986518 | 2.1 | 0.7886782 | 2.0999958 | 1.250895 | 2.1 | 1.733075 | 2.1 | 2.230632 | 2.0999958 | 2.682571 | 2.0999958 | 3.203207
43 | 1.0749742 | 0.3629354 | 1.0749957 | 0.7649192 | 1.075 | 1.162207 | 1.075 | 1.539136 | 1.075 | 1.959527 | 1.0749957 | 2.355496 | 2.1499957 | 0.3005434 | 2.15 | 0.7931786 | 2.1499957 | 1.257152 | 2.15 | 1.742079 | 2.15 | 2.241473 | 2.1499957 | 2.695565 | 2.1499957 | 3.218663
44 | 1.0999736 | 0.3646981 | 1.0999956 | 0.7684752 | 1.1 | 1.168382 | 1.1 | 1.547282 | 1.1 | 1.969629 | 1.0999956 | 2.367679 | 2.1999956 | 0.3026482 | 2.2 | 0.7974685 | 2.1999956 | 1.263096 | 2.2 | 1.750543 | 2.2 | 2.252122 | 2.1999956 | 2.708444 | 2.1999956 | 3.233725
45 | 1.124973 | 0.3669546 | 1.1249955 | 0.7725062 | 1.125 | 1.174464 | 1.125 | 1.555231 | 1.125 | 1.979697 | 1.1249955 | 2.37945 | 2.2499955 | 0.3048592 | 2.25 | 0.8015659 | 2.2499955 | 1.269015 | 2.25 | 1.759156 | 2.25 | 2.262363 | 2.2499955 | 2.72086 | 2.2499955 | 3.248427
46 | 1.1499724 | 0.3702411 | 1.1499954 | 0.7766375 | 1.15 | 1.180117 | 1.15 | 1.562788 | 1.15 | 1.989628 | 1.1499954 | 2.391523 | 2.2999954 | 0.3065171 | 2.3 | 0.8055024 | 2.2999954 | 1.274832 | 2.3 | 1.767482 | 2.3 | 2.272483 | 2.2999954 | 2.73314 | 2.2999954 | 3.262975
47 | 1.1749718 | 0.3736577 | 1.1749953 | 0.7806254 | 1.175 | 1.185691 | 1.175 | 1.57012 | 1.175 | 1.999597 | 1.1749953 | 2.403625 | 2.3499953 | 0.3078333 | 2.35 | 0.8096993 | 2.3499953 | 1.280885 | 2.35 | 1.775342 | 2.35 | 2.282722 | 2.3499953 | 2.745264 | 2.3499953 | 3.276884
48 | 1.1999712 | 0.3753335 | 1.1999952 | 0.7847776 | 1.2 | 1.191451 | 1.2 | 1.577963 | 1.2 | 2.009277 | 1.1999952 | 2.414928 | 2.3999952 | 0.3095237 | 2.4 | 0.813355 | 2.3999952 | 1.287208 | 2.4 | 1.782681 | 2.4 | 2.292919 | 2.3999952 | 2.757585 | 2.3999952 | 3.290935
49 | 1.2249706 | 0.3751998 | 1.2249951 | 0.7882393 | 1.225 | 1.196753 | 1.225 | 1.585831 | 1.225 | 2.018734 | 1.2249951 | 2.425676 | 2.4499951 | 0.311314 | 2.45 | 0.8168988 | 2.4499951 | 1.293048 | 2.45 | 1.790282 | 2.45 | 2.302403 | 2.4499951 | 2.769411 | 2.4499951 | 3.304584
50 | 1.24997 | 0.3759583 | 1.249995 | 0.7915759 | 1.25 | 1.202387 | 1.25 | 1.593324 | 1.25 | 2.027874 | 1.249995 | 2.436294 | 2.499995 | 0.3131949 | 2.5 | 0.8204816 | 2.499995 | 1.298739 | 2.5 | 1.798074 | 2.5 | 2.311673 | 2.499995 | 2.780695 | 2.499995 | 3.318194
51 | 1.2749694 | 0.3768326 | 1.2749949 | 0.7943541 | 1.275 | 1.207333 | 1.275 | 1.600487 | 1.275 | 2.036665 | 1.2749949 | 2.447314 | 2.5499949 | 0.3154026 | 2.55 | 0.8245433 | 2.5499949 | 1.303742 | 2.55 | 1.805573 | 2.55 | 2.321074 | 2.5499949 | 2.791574 | 2.5499949 | 3.331182
52 | 1.2999688 | 0.3788989 | 1.2999948 | 0.7974545 | 1.3 | 1.212622 | 1.3 | 1.607661 | 1.3 | 2.0455 | 1.2999948 | 2.458426 | 2.5999948 | 0.3167944 | 2.6 | 0.8280801 | 2.5999948 | 1.30897 | 2.6 | 1.81269 | 2.6 | 2.330423 | 2.5999948 | 2.80247 | 2.5999948 | 3.34385
53 | 1.3249682 | 0.3801124 | 1.3249947 | 0.8008688 | 1.325 | 1.217669 | 1.325 | 1.614441 | 1.325 | 2.054081 | 1.3249947 | 2.469289 | 2.6499947 | 0.318271 | 2.65 | 0.8314471 | 2.6499947 | 1.313965 | 2.65 | 1.819581 | 2.65 | 2.339531 | 2.6499947 | 2.813298 | 2.6499947 | 3.356051
54 | 1.3499676 | 0.3823445 | 1.3499946 | 0.8046536 | 1.35 | 1.223017 | 1.35 | 1.621004 | 1.35 | 2.062691 | 1.3499946 | 2.479684 | 2.6999946 | 0.3198132 | 2.7 | 0.8345472 | 2.6999946 | 1.319065 | 2.7 | 1.826712 | 2.7 | 2.348004 | 2.6999946 | 2.823893 | 2.6999946 | 3.368421
55 | 1.374967 | 0.3838397 | 1.3749945 | 0.8086183 | 1.375 | 1.227881 | 1.375 | 1.627734 | 1.375 | 2.070905 | 1.3749945 | 2.489619 | 2.7499945 | 0.3219078 | 2.75 | 0.8377779 | 2.7499945 | 1.323894 | 2.75 | 1.833283 | 2.75 | 2.356643 | 2.7499945 | 2.834385 | 2.7499945 | 3.380752
56 | 1.3999664 | 0.3863112 | 1.3999944 | 0.8115548 | 1.4 | 1.232744 | 1.4 | 1.634201 | 1.4 | 2.079338 | 1.3999944 | 2.499336 | 2.7999944 | 0.3238052 | 2.8 | 0.8408265 | 2.7999944 | 1.328977 | 2.8 | 1.839942 | 2.8 | 2.364923 | 2.7999944 | 2.844218 | 2.7999944 | 3.392871
57 | 1.4249658 | 0.3880381 | 1.4249943 | 0.8140817 | 1.425 | 1.237671 | 1.425 | 1.640278 | 1.425 | 2.087464 | 1.4249943 | 2.508821 | 2.8499943 | 0.3261194 | 2.85 | 0.843831 | 2.8499943 | 1.334559 | 2.85 | 1.846369 | 2.85 | 2.373422 | 2.8499943 | 2.853802 | 2.8499943 | 3.404696
58 | 1.4499652 | 0.3895819 | 1.4499942 | 0.8167406 | 1.45 | 1.242813 | 1.45 | 1.646564 | 1.45 | 2.09584 | 1.4499942 | 2.518628 | 2.8999942 | 0.3275259 | 2.9 | 0.8469534 | 2.8999942 | 1.33948 | 2.9 | 1.85262 | 2.9 | 2.381318 | 2.8999942 | 2.863709 | 2.8999942 | 3.416315
59 | 1.4749646 | 0.3910078 | 1.4749941 | 0.8198031 | 1.475 | 1.24765 | 1.475 | 1.653123 | 1.475 | 2.10344 | 1.4749941 | 2.527899 | 2.9499941 | 0.3282516 | 2.95 | 0.8502327 | 2.9499941 | 1.343851 | 2.95 | 1.859112 | 2.95 | 2.389293 | 2.9499941 | 2.873854 | 2.9499941 | 3.427884
60 | 1.499964 | 0.3933602 | 1.499994 | 0.823126 | 1.5 | 1.252351 | 1.5 | 1.659648 | 1.5 | 2.111217 | 1.499994 | 2.537264 | 2.999994 | 0.3296701 | 3 | 0.8534705 | 2.999994 | 1.347961 | 3 | 1.865557 | 3 | 2.397143 | 2.999994 | 2.883572 | 2.999994 | 3.438856
61 | 1.5249634 | 0.395007 | 1.5249939 | 0.8262491 | 1.525 | 1.256302 | 1.525 | 1.666009 | 1.525 | 2.118722 | 1.5249939 | 2.546209 | 3.0499939 | 0.3314648 | 3.05 | 0.8566812 | 3.0499939 | 1.352678 | 3.05 | 1.871958 | 3.05 | 2.404842 | 3.0499939 | 2.892682 | 3.0499939 | 3.449721
62 | 1.5499628 | 0.3960295 | 1.5499938 | 0.8295602 | 1.55 | 1.260181 | 1.55 | 1.671962 | 1.55 | 2.125946 | 1.5499938 | 2.555323 | 3.0999938 | 0.33334 | 3.1 | 0.8596723 | 3.0999938 | 1.357087 | 3.1 | 1.877754 | 3.1 | 2.412172 | 3.0999938 | 2.901874 | 3.0999938 | 3.460311
63 | 1.5749622 | 0.3973467 | 1.5749937 | 0.8331905 | 1.575 | 1.264156 | 1.575 | 1.677694 | 1.575 | 2.132933 | 1.5749937 | 2.563956 | 3.1499937 | 0.3348721 | 3.15 | 0.8626127 | 3.1499937 | 1.361668 | 3.15 | 1.883556 | 3.15 | 2.419475 | 3.1499937 | 2.910853 | 3.1499937 | 3.470961
64 | 1.5999616 | 0.3987691 | 1.5999936 | 0.8367453 | 1.6 | 1.268716 | 1.6 | 1.683157 | 1.6 | 2.140069 | 1.5999936 | 2.573066 | 3.1999936 | 0.3367887 | 3.2 | 0.8653249 | 3.1999936 | 1.366248 | 3.2 | 1.889303 | 3.2 | 2.426593 | 3.1999936 | 2.919775 | 3.1999936 | 3.48143
65 | 1.624961 | 0.3999806 | 1.6249935 | 0.8391382 | 1.625 | 1.27309 | 1.625 | 1.688882 | 1.625 | 2.147336 | 1.6249935 | 2.581605 | 3.2499935 | 0.3379217 | 3.25 | 0.8676877 | 3.2499935 | 1.370968 | 3.25 | 1.894975 | 3.25 | 2.433836 | 3.2499935 | 2.928346 | 3.2499935 | 3.49174
66 | 1.6499604 | 0.4010701 | 1.6499934 | 0.8413378 | 1.65 | 1.277249 | 1.65 | 1.693657 | 1.65 | 2.154105 | 1.6499934 | 2.590155 | 3.2999934 | 0.3389528 | 3.3 | 0.8700928 | 3.2999934 | 1.375293 | 3.3 | 1.901123 | 3.3 | 2.441167 | 3.2999934 | 2.936676 | 3.2999934 | 3.501912
67 | 1.6749598 | 0.4023942 | 1.6749933 | 0.8438718 | 1.675 | 1.281146 | 1.675 | 1.698831 | 1.675 | 2.161152 | 1.6749933 | 2.598332 | 3.3499933 | 0.3396113 | 3.35 | 0.8733454 | 3.3499933 | 1.379598 | 3.35 | 1.90684 | 3.35 | 2.448846 | 3.3499933 | 2.944986 | 3.3499933 | 3.511904
68 | 1.6999592 | 0.4030736 | 1.6999932 | 0.8466425 | 1.7 | 1.284667 | 1.7 | 1.704154 | 1.7 | 2.168389 | 1.6999932 | 2.606881 | 3.3999932 | 0.3409762 | 3.4 | 0.8767884 | 3.3999932 | 1.383731 | 3.4 | 1.912401 | 3.4 | 2.455799 | 3.3999932 | 2.953386 | 3.3999932 | 3.521907
69 | 1.7249586 | 0.4043291 | 1.7249931 | 0.8487043 | 1.725 | 1.288668 | 1.725 | 1.710382 | 1.725 | 2.175105 | 1.7249931 | 2.614904 | 3.4499931 | 0.3422005 | 3.45 | 0.8795817 | 3.4499931 | 1.38726 | 3.45 | 1.917661 | 3.45 | 2.462443 | 3.4499931 | 2.96178 | 3.4499931 | 3.531396
70 | 1.749958 | 0.4053765 | 1.749993 | 0.8515448 | 1.75 | 1.292802 | 1.75 | 1.715933 | 1.75 | 2.181468 | 1.749993 | 2.622545 | 3.499993 | 0.3436004 | 3.5 | 0.8819303 | 3.499993 | 1.39078 | 3.5 | 1.92304 | 3.5 | 2.468937 | 3.499993 | 2.970245 | 3.499993 | 3.540904
71 | 1.7749574 | 0.4070854 | 1.7749929 | 0.85476 | 1.775 | 1.297129 | 1.775 | 1.721207 | 1.775 | 2.187703 | 1.7749929 | 2.630377 | 3.5499929 | 0.3451591 | 3.55 | 0.883849 | 3.5499929 | 1.394746 | 3.55 | 1.928406 | 3.55 | 2.475564 | 3.5499929 | 2.978466 | 3.5499929 | 3.550271
72 | 1.7999568 | 0.4075111 | 1.7999928 | 0.8574787 | 1.8 | 1.300973 | 1.8 | 1.72584 | 1.8 | 2.194358 | 1.7999928 | 2.638065 | 3.5999928 | 0.3466079 | 3.6 | 0.8863453 | 3.5999928 | 1.398822 | 3.6 | 1.933673 | 3.6 | 2.481991 | 3.5999928 | 2.986635 | 3.5999928 | 3.559855
73 | 1.8249562 | 0.4099471 | 1.8249927 | 0.8599638 | 1.825 | 1.304879 | 1.825 | 1.730622 | 1.825 | 2.200958 | 1.8249927 | 2.645614 | 3.6499927 | 0.3478899 | 3.65 | 0.889035 | 3.6499927 | 1.402596 | 3.65 | 1.938595 | 3.65 | 2.488363 | 3.6499927 | 2.994097 | 3.6499927 | 3.568952
74 | 1.8499556 | 0.411906 | 1.8499926 | 0.862441 | 1.85 | 1.309079 | 1.85 | 1.735627 | 1.85 | 2.20722 | 1.8499926 | 2.653391 | 3.6999926 | 0.3489498 | 3.7 | 0.892208 | 3.6999926 | 1.406411 | 3.7 | 1.943488 | 3.7 | 2.494682 | 3.6999926 | 3.001846 | 3.6999926 | 3.577727
75 | 1.874955 | 0.4135414 | 1.8749925 | 0.864727 | 1.875 | 1.313137 | 1.875 | 1.740366 | 1.875 | 2.212963 | 1.8749925 | 2.661075 | 3.7499925 | 0.3501871 | 3.75 | 0.8945708 | 3.7499925 | 1.410317 | 3.75 | 1.948403 | 3.75 | 2.501208 | 3.7499925 | 3.009072 | 3.7499925 | 3.586567
76 | 1.8999544 | 0.4140388 | 1.8999924 | 0.8671515 | 1.9 | 1.316538 | 1.9 | 1.745721 | 1.9 | 2.218747 | 1.8999924 | 2.66876 | 3.7999924 | 0.3514614 | 3.8 | 0.8964834 | 3.7999924 | 1.413897 | 3.8 | 1.953472 | 3.8 | 2.507304 | 3.7999924 | 3.016611 | 3.7999924 | 3.595295
77 | 1.9249538 | 0.4150248 | 1.9249923 | 0.8695423 | 1.925 | 1.319776 | 1.925 | 1.75041 | 1.925 | 2.224537 | 1.9249923 | 2.67586 | 3.8499923 | 0.352354 | 3.85 | 0.898502 | 3.8499923 | 1.417497 | 3.85 | 1.958253 | 3.85 | 2.513756 | 3.8499923 | 3.023834 | 3.8499923 | 3.603902
78 | 1.9499532 | 0.4162416 | 1.9499922 | 0.872172 | 1.95 | 1.323314 | 1.95 | 1.755554 | 1.95 | 2.230496 | 1.9499922 | 2.682963 | 3.8999922 | 0.353679 | 3.9 | 0.9005681 | 3.8999922 | 1.421038 | 3.9 | 1.962693 | 3.9 | 2.519809 | 3.8999922 | 3.031303 | 3.8999922 | 3.612147
79 | 1.9749526 | 0.4174115 | 1.9749921 | 0.8744028 | 1.975 | 1.32704 | 1.975 | 1.760533 | 1.975 | 2.236304 | 1.9749921 | 2.690031 | 3.9499921 | 0.3545571 | 3.95 | 0.9028603 | 3.9499921 | 1.424954 | 3.95 | 1.967113 | 3.95 | 2.525919 | 3.9499921 | 3.038458 | 3.9499921 | 3.620386
80 | 1.999952 | 0.4185812 | 1.999992 | 0.8759377 | 2 | 1.33044 | 2 | 1.765327 | 2 | 2.242308 | 1.999992 | 2.697028 | 3.999992 | 0.3560584 | 4 | 0.9050638 | 3.999992 | 1.428359 | 4 | 1.971616 | 4 | 2.531354 | 3.999992 | 3.045622 | 3.999992 | 3.628936
81 | 2.0249514 | 0.4197265 | 2.0249919 | 0.8773331 | 2.025 | 1.333486 | 2.025 | 1.769548 | 2.025 | 2.248184 | 2.0249919 | 2.704222 | 4.0499919 | 0.3564417 | 4.05 | 0.9072006 | 4.0499919 | 1.431662 | 4.05 | 1.976597 | 4.05 | 2.536882 | 4.0499919 | 3.052403 | 4.0499919 | 3.637548
82 | 2.0499508 | 0.4208086 | 2.0499918 | 0.8788705 | 2.05 | 1.336768 | 2.05 | 1.773771 | 2.05 | 2.253442 | 2.0499918 | 2.71112 | 4.0999918 | 0.3582627 | 4.1 | 0.9095038 | 4.0999918 | 1.435006 | 4.1 | 1.981091 | 4.1 | 2.542529 | 4.0999918 | 3.059319 | 4.0999918 | 3.6461
83 | 2.0749502 | 0.421738 | 2.0749917 | 0.8815033 | 2.075 | 1.340004 | 2.075 | 1.778271 | 2.075 | 2.259228 | 2.0749917 | 2.717599 | 4.1499917 | 0.3591857 | 4.15 | 0.9122897 | 4.1499917 | 1.438429 | 4.15 | 1.985843 | 4.15 | 2.548422 | 4.1499917 | 3.066049 | 4.1499917 | 3.653912
84 | 2.0999496 | 0.4223419 | 2.0999916 | 0.8836926 | 2.1 | 1.343452 | 2.1 | 1.782652 | 2.1 | 2.264676 | 2.0999916 | 2.724478 | 4.1999916 | 0.3606053 | 4.2 | 0.9150512 | 4.1999916 | 1.441491 | 4.2 | 1.990148 | 4.2 | 2.553916 | 4.1999916 | 3.073024 | 4.1999916 | 3.661672
85 | 2.124949 | 0.4236784 | 2.1249915 | 0.8863772 | 2.125 | 1.346853 | 2.125 | 1.786683 | 2.125 | 2.270849 | 2.1249915 | 2.731183 | 4.2499915 | 0.3610374 | 4.25 | 0.9169925 | 4.2499915 | 1.444548 | 4.25 | 1.99469 | 4.25 | 2.559336 | 4.2499915 | 3.079445 | 4.2499915 | 3.669398
86 | 2.1499484 | 0.4248094 | 2.1499914 | 0.8883459 | 2.15 | 1.349934 | 2.15 | 1.790697 | 2.15 | 2.276417 | 2.1499914 | 2.737912 | 4.2999914 | 0.3628288 | 4.3 | 0.9192895 | 4.2999914 | 1.447956 | 4.3 | 1.998731 | 4.3 | 2.564755 | 4.2999914 | 3.086049 | 4.2999914 | 3.677246
87 | 2.1749478 | 0.4261242 | 2.1749913 | 0.8911033 | 2.175 | 1.353241 | 2.175 | 1.795409 | 2.175 | 2.282151 | 2.1749913 | 2.743885 | 4.3499913 | 0.3638568 | 4.35 | 0.9213797 | 4.3499913 | 1.451152 | 4.35 | 2.003087 | 4.35 | 2.570318 | 4.3499913 | 3.092668 | 4.3499913 | 3.684961
88 | 2.1999472 | 0.4273723 | 2.1999912 | 0.8935105 | 2.2 | 1.356571 | 2.2 | 1.800215 | 2.2 | 2.287203 | 2.1999912 | 2.750129 | 4.3999912 | 0.3646061 | 4.4 | 0.9232048 | 4.3999912 | 1.454262 | 4.4 | 2.00718 | 4.4 | 2.575775 | 4.3999912 | 3.099351 | 4.3999912 | 3.692927
89 | 2.2249466 | 0.4286454 | 2.2249911 | 0.8958809 | 2.225 | 1.360101 | 2.225 | 1.804249 | 2.225 | 2.292698 | 2.2249911 | 2.756524 | 4.4499911 | 0.3648835 | 4.45 | 0.924326 | 4.4499911 | 1.45749 | 4.45 | 2.011312 | 4.45 | 2.58114 | 4.4499911 | 3.105777 | 4.4499911 | 3.700524
90 | 2.249946 | 0.428941 | 2.249991 | 0.8974627 | 2.25 | 1.363052 | 2.25 | 1.808075 | 2.25 | 2.297681 | 2.249991 | 2.76304 | 4.499991 | 0.3660054 | 4.5 | 0.9262105 | 4.499991 | 1.460829 | 4.5 | 2.015481 | 4.5 | 2.586224 | 4.499991 | 3.111768 | 4.499991 | 3.70794
91 | 2.2749454 | 0.4296665 | 2.2749909 | 0.8992604 | 2.275 | 1.366034 | 2.275 | 1.81207 | 2.275 | 2.302553 | 2.2749909 | 2.769305 | 4.5499909 | 0.3672315 | 4.55 | 0.9285454 | 4.5499909 | 1.464038 | 4.55 | 2.020097 | 4.55 | 2.591152 | 4.5499909 | 3.117758 | 4.5499909 | 3.714954
92 | 2.2999448 | 0.431588 | 2.2999908 | 0.9006569 | 2.3 | 1.368805 | 2.3 | 1.816077 | 2.3 | 2.307341 | 2.2999908 | 2.775317 | 4.5999908 | 0.3684747 | 4.6 | 0.9307322 | 4.5999908 | 1.466694 | 4.6 | 2.024195 | 4.6 | 2.596269 | 4.5999908 | 3.124009 | 4.5999908 | 3.722336
93 | 2.3249442 | 0.4323917 | 2.3249907 | 0.9023 | 2.325 | 1.371212 | 2.325 | 1.819486 | 2.325 | 2.312428 | 2.3249907 | 2.781203 | 4.6499907 | 0.3698586 | 4.65 | 0.932996 | 4.6499907 | 1.469256 | 4.65 | 2.027982 | 4.65 | 2.601542 | 4.6499907 | 3.130303 | 4.6499907 | 3.729451
94 | 2.3499436 | 0.4333921 | 2.3499906 | 0.9042645 | 2.35 | 1.373904 | 2.35 | 1.823044 | 2.35 | 2.317654 | 2.3499906 | 2.787329 | 4.6999906 | 0.3706729 | 4.7 | 0.9353971 | 4.6999906 | 1.471882 | 4.7 | 2.031606 | 4.7 | 2.60662 | 4.6999906 | 3.136339 | 4.6999906 | 3.736606
95 | 2.374943 | 0.4335543 | 2.3749905 | 0.906561 | 2.375 | 1.377193 | 2.375 | 1.827232 | 2.375 | 2.322502 | 2.3749905 | 2.793685 | 4.7499905 | 0.3713279 | 4.75 | 0.9376509 | 4.7499905 | 1.475083 | 4.75 | 2.035685 | 4.75 | 2.611275 | 4.7499905 | 3.14205 | 4.7499905 | 3.743592
96 | 2.3999424 | 0.4340397 | 2.3999904 | 0.9088983 | 2.4 | 1.380408 | 2.4 | 1.831502 | 2.4 | 2.327366 | 2.3999904 | 2.799884 | 4.7999904 | 0.3713726 | 4.8 | 0.9395474 | 4.7999904 | 1.478221 | 4.8 | 2.039849 | 4.8 | 2.615894 | 4.7999904 | 3.147769 | 4.7999904 | 3.750553
97 | 2.4249418 | 0.4347921 | 2.4249903 | 0.9110884 | 2.425 | 1.383093 | 2.425 | 1.835393 | 2.425 | 2.331911 | 2.4249903 | 2.805714 | 4.8499903 | 0.3727418 | 4.85 | 0.9413037 | 4.8499903 | 1.481531 | 4.85 | 2.043981 | 4.85 | 2.620749 | 4.8499903 | 3.153487 | 4.8499903 | 3.757392
98 | 2.4499412 | 0.4376123 | 2.4499902 | 0.9133685 | 2.45 | 1.385259 | 2.45 | 1.839364 | 2.45 | 2.336645 | 2.4499902 | 2.811025 | 4.8999902 | 0.3741815 | 4.9 | 0.9423339 | 4.8999902 | 1.484455 | 4.9 | 2.047452 | 4.9 | 2.625607 | 4.8999902 | 3.159504 | 4.8999902 | 3.764126
99 | 2.4749406 | 0.4389917 | 2.4749901 | 0.915815 | 2.475 | 1.388397 | 2.475 | 1.843319 | 2.475 | 2.341264 | 2.4749901 | 2.816374 | 4.9499901 | 0.3756757 | 4.95 | 0.9440324 | 4.9499901 | 1.486937 | 4.95 | 2.050632 | 4.95 | 2.630608 | 4.9499901 | 3.165577 | 4.9499901 | 3.770842
100 | 2.49994 | 0.4389766 | 2.49999 | 0.9178546 | 2.5 | 1.391127 | 2.5 | 1.847173 | 2.5 | 2.345793 | 2.49999 | 2.821378 | 4.99999 | 0.3764498 | 5 | 0.9458439 | 4.99999 | 1.48939 | 5 | 2.053841 | 5 | 2.635403 | 4.99999 | 3.171289 | 4.99999 | 3.777563
101 | 2.5249394 | 0.4385019 | 2.5249899 | 0.9189911 | 2.525 | 1.394352 | 2.525 | 1.85062 | 2.525 | 2.350632 | 2.5249899 | 2.826736 | 5.0499899 | 0.3771143 | 5.05 | 0.9476774 | 5.0499899 | 1.491885 | 5.05 | 2.057558 | 5.05 | 2.640272 | 5.0499899 | 3.176768 | 5.0499899 | 3.784211
102 | 2.5499388 | 0.4390271 | 2.5499898 | 0.9202812 | 2.55 | 1.397249 | 2.55 | 1.854405 | 2.55 | 2.355432 | 2.5499898 | 2.832282 | 5.0999898 | 0.3777768 | 5.1 | 0.9493322 | 5.0999898 | 1.494718 | 5.1 | 2.061455 | 5.1 | 2.644582 | 5.0999898 | 3.182305 | 5.0999898 | 3.790918
103 | 2.5749382 | 0.4400465 | 2.5749897 | 0.9219903 | 2.575 | 1.400079 | 2.575 | 1.857505 | 2.575 | 2.359892 | 2.5749897 | 2.838285 | 5.1499897 | 0.3784395 | 5.15 | 0.9512541 | 5.1499897 | 1.497386 | 5.15 | 2.064965 | 5.15 | 2.64885 | 5.1499897 | 3.187924 | 5.1499897 | 3.797425
104 | 2.5999376 | 0.4411471 | 2.5999896 | 0.9240987 | 2.6 | 1.40182 | 2.6 | 1.861365 | 2.6 | 2.364678 | 2.5999896 | 2.843815 | 5.1999896 | 0.3791633 | 5.2 | 0.9533129 | 5.1999896 | 1.500177 | 5.2 | 2.068565 | 5.2 | 2.652957 | 5.1999896 | 3.19353 | 5.1999896 | 3.803721
105 | 2.624937 | 0.4432662 | 2.6249895 | 0.9256641 | 2.625 | 1.404049 | 2.625 | 1.864907 | 2.625 | 2.369206 | 2.6249895 | 2.849478 | 5.2499895 | 0.3799128 | 5.25 | 0.9549754 | 5.2499895 | 1.502485 | 5.25 | 2.072157 | 5.25 | 2.657623 | 5.2499895 | 3.198766 | 5.2499895 | 3.809841
106 | 2.6499364 | 0.4446344 | 2.6499894 | 0.9284704 | 2.65 | 1.406797 | 2.65 | 1.868671 | 2.65 | 2.373717 | 2.6499894 | 2.854615 | 5.2999894 | 0.3807759 | 5.3 | 0.9568051 | 5.2999894 | 1.505024 | 5.3 | 2.075795 | 5.3 | 2.662483 | 5.2999894 | 3.204152 | 5.2999894 | 3.816206
107 | 2.6749358 | 0.445357 | 2.6749893 | 0.9303196 | 2.675 | 1.40968 | 2.675 | 1.871769 | 2.675 | 2.377991 | 2.6749893 | 2.859714 | 5.3499893 | 0.381831 | 5.35 | 0.9583548 | 5.3499893 | 1.507795 | 5.35 | 2.079075 | 5.35 | 2.666935 | 5.3499893 | 3.20932 | 5.3499893 | 3.822433
108 | 2.6999352 | 0.4452046 | 2.6999892 | 0.9320609 | 2.7 | 1.412235 | 2.7 | 1.874979 | 2.7 | 2.382202 | 2.6999892 | 2.864889 | 5.3999892 | 0.3828288 | 5.4 | 0.9601163 | 5.3999892 | 1.510412 | 5.4 | 2.082587 | 5.4 | 2.670862 | 5.3999892 | 3.214338 | 5.3999892 | 3.828423
109 | 2.7249346 | 0.4450355 | 2.7249891 | 0.9329945 | 2.725 | 1.415185 | 2.725 | 1.878284 | 2.725 | 2.386679 | 2.7249891 | 2.870301 | 5.4499891 | 0.3842247 | 5.45 | 0.9619095 | 5.4499891 | 1.513159 | 5.45 | 2.086202 | 5.45 | 2.674848 | 5.4499891 | 3.218964 | 5.4499891 | 3.834237
110 | 2.749934 | 0.4465602 | 2.749989 | 0.9344155 | 2.75 | 1.417979 | 2.75 | 1.88176 | 2.75 | 2.390908 | 2.749989 | 2.875543 | 5.499989 | 0.3847459 | 5.5 | 0.9636041 | 5.499989 | 1.515697 | 5.5 | 2.089821 | 5.5 | 2.678919 | 5.499989 | 3.224221 | 5.499989 | 3.840348
111 | 2.7749334 | 0.4474944 | 2.7749889 | 0.9351262 | 2.775 | 1.420923 | 2.775 | 1.885035 | 2.775 | 2.395636 | 2.7749889 | 2.880822 | 5.5499889 | 0.3851821 | 5.55 | 0.9651257 | 5.5499889 | 1.518335 | 5.55 | 2.093102 | 5.55 | 2.683099 | 5.5499889 | 3.229767 | 5.5499889 | 3.846508
112 | 2.7999328 | 0.4487635 | 2.7999888 | 0.9372747 | 2.8 | 1.423147 | 2.8 | 1.888349 | 2.8 | 2.399199 | 2.7999888 | 2.885811 | 5.5999888 | 0.3851952 | 5.6 | 0.9666396 | 5.5999888 | 1.520496 | 5.6 | 2.096491 | 5.6 | 2.687383 | 5.5999888 | 3.234895 | 5.5999888 | 3.85261
113 | 2.8249322 | 0.4483385 | 2.8249887 | 0.9395441 | 2.825 | 1.425375 | 2.825 | 1.891672 | 2.825 | 2.403226 | 2.8249887 | 2.890695 | 5.6499887 | 0.3863242 | 5.65 | 0.9681442 | 5.6499887 | 1.522998 | 5.65 | 2.099394 | 5.65 | 2.691851 | 5.6499887 | 3.239772 | 5.6499887 | 3.858368
114 | 2.8499316 | 0.4493848 | 2.8499886 | 0.9415329 | 2.85 | 1.427218 | 2.85 | 1.895245 | 2.85 | 2.407201 | 2.8499886 | 2.895244 | 5.6999886 | 0.3873356 | 5.7 | 0.9695595 | 5.6999886 | 1.525094 | 5.7 | 2.102813 | 5.7 | 2.696248 | 5.6999886 | 3.244532 | 5.6999886 | 3.864153
115 | 2.874931 | 0.4508258 | 2.8749885 | 0.9419364 | 2.875 | 1.42965 | 2.875 | 1.898259 | 2.875 | 2.411613 | 2.8749885 | 2.90021 | 5.7499885 | 0.3881746 | 5.75 | 0.9709724 | 5.7499885 | 1.527477 | 5.75 | 2.105963 | 5.75 | 2.700237 | 5.7499885 | 3.249616 | 5.7499885 | 3.869844
116 | 2.8999304 | 0.4517481 | 2.8999884 | 0.9436126 | 2.9 | 1.432196 | 2.9 | 1.901272 | 2.9 | 2.415267 | 2.8999884 | 2.905138 | 5.7999884 | 0.3893747 | 5.8 | 0.9727056 | 5.7999884 | 1.530002 | 5.8 | 2.109354 | 5.8 | 2.704461 | 5.7999884 | 3.254806 | 5.7999884 | 3.87565
117 | 2.9249298 | 0.4515936 | 2.9249883 | 0.9457602 | 2.925 | 1.43471 | 2.925 | 1.904427 | 2.925 | 2.419141 | 2.9249883 | 2.910139 | 5.8499883 | 0.3900576 | 5.85 | 0.9744996 | 5.8499883 | 1.532647 | 5.85 | 2.11224 | 5.85 | 2.708222 | 5.8499883 | 3.259641 | 5.8499883 | 3.881626
118 | 2.9499292 | 0.4517383 | 2.9499882 | 0.9482382 | 2.95 | 1.437441 | 2.95 | 1.90771 | 2.95 | 2.422941 | 2.9499882 | 2.914783 | 5.8999882 | 0.3908533 | 5.9 | 0.9762382 | 5.8999882 | 1.534819 | 5.9 | 2.115615 | 5.9 | 2.712095 | 5.8999882 | 3.264161 | 5.8999882 | 3.887398
119 | 2.9749286 | 0.4530287 | 2.9749881 | 0.9493819 | 2.975 | 1.439384 | 2.975 | 1.911074 | 2.975 | 2.426909 | 2.9749881 | 2.919705 | 5.9499881 | 0.3912951 | 5.95 | 0.9777957 | 5.9499881 | 1.536956 | 5.95 | 2.118866 | 5.95 | 2.715665 | 5.9499881 | 3.268698 | 5.9499881 | 3.892762
120 | 2.999928 | 0.4542078 | 2.999988 | 0.9503478 | 3 | 1.44159 | 3 | 1.913864 | 3 | 2.430742 | 2.999988 | 2.924579 | 5.999988 | 0.3924321 | 6 | 0.9793983 | 5.999988 | 1.539142 | 6 | 2.122203 | 6 | 2.719761 | 5.999988 | 3.273452 | 5.999988 | 3.898086
121 | 3.0249274 | 0.4554162 | 3.0249879 | 0.9515485 | 3.025 | 1.443497 | 3.025 | 1.916695 | 3.025 | 2.434466 | 3.0249879 | 2.929351 | 6.0499879 | 0.3929161 | 6.05 | 0.9807015 | 6.0499879 | 1.541179 | 6.05 | 2.125121 | 6.05 | 2.723875 | 6.0499879 | 3.278035 | 6.0499879 | 3.903723
122 | 3.0499268 | 0.4559198 | 3.0499878 | 0.9527671 | 3.05 | 1.446195 | 3.05 | 1.919423 | 3.05 | 2.438267 | 3.0499878 | 2.933936 | 6.0999878 | 0.3939381 | 6.1 | 0.9818062 | 6.0999878 | 1.543342 | 6.1 | 2.127849 | 6.1 | 2.727707 | 6.0999878 | 3.282768 | 6.0999878 | 3.909197
123 | 3.0749262 | 0.4569613 | 3.0749877 | 0.9536953 | 3.075 | 1.448447 | 3.075 | 1.922484 | 3.075 | 2.442188 | 3.0749877 | 2.938375 | 6.1499877 | 0.3948652 | 6.15 | 0.9830988 | 6.1499877 | 1.54551 | 6.15 | 2.13063 | 6.15 | 2.731365 | 6.1499877 | 3.287334 | 6.1499877 | 3.91444
124 | 3.0999256 | 0.457681 | 3.0999876 | 0.9548548 | 3.1 | 1.450602 | 3.1 | 1.925833 | 3.1 | 2.446091 | 3.0999876 | 2.942918 | 6.1999876 | 0.3959747 | 6.2 | 0.9847889 | 6.1999876 | 1.548025 | 6.2 | 2.1334 | 6.2 | 2.734776 | 6.1999876 | 3.291682 | 6.1999876 | 3.919465
125 | 3.124925 | 0.458919 | 3.1249875 | 0.9570554 | 3.125 | 1.452904 | 3.125 | 1.928927 | 3.125 | 2.449889 | 3.1249875 | 2.947087 | 6.2499875 | 0.3961125 | 6.25 | 0.9865583 | 6.2499875 | 1.550111 | 6.25 | 2.136333 | 6.25 | 2.738681 | 6.2499875 | 3.296149 | 6.2499875 | 3.92494
126 | 3.1499244 | 0.4594564 | 3.1499874 | 0.9595375 | 3.15 | 1.454982 | 3.15 | 1.932139 | 3.15 | 2.454199 | 3.1499874 | 2.951844 | 6.2999874 | 0.3962356 | 6.3 | 0.9880009 | 6.2999874 | 1.552376 | 6.3 | 2.139243 | 6.3 | 2.742393 | 6.2999874 | 3.300842 | 6.2999874 | 3.930409
127 | 3.1749238 | 0.4605581 | 3.1749873 | 0.961109 | 3.175 | 1.457263 | 3.175 | 1.935232 | 3.175 | 2.458319 | 3.1749873 | 2.956289 | 6.3499873 | 0.3963949 | 6.35 | 0.9892701 | 6.3499873 | 1.55479 | 6.35 | 2.142076 | 6.35 | 2.745937 | 6.3499873 | 3.305346 | 6.3499873 | 3.935686
128 | 3.1999232 | 0.4610514 | 3.1999872 | 0.9619856 | 3.2 | 1.459412 | 3.2 | 1.93811 | 3.2 | 2.462003 | 3.1999872 | 2.960952 | 6.3999872 | 0.3975448 | 6.4 | 0.9906176 | 6.3999872 | 1.557365 | 6.4 | 2.145106 | 6.4 | 2.749353 | 6.3999872 | 3.309593 | 6.3999872 | 3.94076
129 | 3.2249226 | 0.4617201 | 3.2249871 | 0.9625928 | 3.225 | 1.462024 | 3.225 | 1.940936 | 3.225 | 2.465116 | 3.2249871 | 2.965149 | 6.4499871 | 0.3984935 | 6.45 | 0.9916568 | 6.4499871 | 1.558912 | 6.45 | 2.148156 | 6.45 | 2.752748 | 6.4499871 | 3.313894 | 6.4499871 | 3.945828
130 | 3.249922 | 0.4619415 | 3.249987 | 0.963976 | 3.25 | 1.463819 | 3.25 | 1.943376 | 3.25 | 2.468718 | 3.249987 | 2.969497 | 6.499987 | 0.3993462 | 6.5 | 0.9929964 | 6.499987 | 1.56067 | 6.5 | 2.151521 | 6.5 | 2.756405 | 6.499987 | 3.318379 | 6.499987 | 3.950773
131 | 3.2749214 | 0.4622005 | 3.2749869 | 0.9656704 | 3.275 | 1.465392 | 3.275 | 1.945672 | 3.275 | 2.472436 | 3.2749869 | 2.974156 | 6.5499869 | 0.400593 | 6.55 | 0.9945758 | 6.5499869 | 1.562555 | 6.55 | 2.154378 | 6.55 | 2.760043 | 6.5499869 | 3.322383 | 6.5499869 | 3.955788
132 | 3.2999208 | 0.4626616 | 3.2999868 | 0.9675671 | 3.3 | 1.467385 | 3.3 | 1.94858 | 3.3 | 2.476104 | 3.2999868 | 2.978252 | 6.5999868 | 0.400919 | 6.6 | 0.9962194 | 6.5999868 | 1.565194 | 6.6 | 2.157204 | 6.6 | 2.763798 | 6.5999868 | 3.326599 | 6.5999868 | 3.960676
133 | 3.3249202 | 0.4633511 | 3.3249867 | 0.9687452 | 3.325 | 1.470046 | 3.325 | 1.951887 | 3.325 | 2.479465 | 3.3249867 | 2.982487 | 6.6499867 | 0.401291 | 6.65 | 0.9973629 | 6.6499867 | 1.567109 | 6.65 | 2.159942 | 6.65 | 2.767351 | 6.6499867 | 3.330864 | 6.6499867 | 3.965876
134 | 3.3499196 | 0.4647893 | 3.3499866 | 0.9697952 | 3.35 | 1.472714 | 3.35 | 1.954902 | 3.35 | 2.482608 | 3.3499866 | 2.986293 | 6.6999866 | 0.4013592 | 6.7 | 0.9987842 | 6.6999866 | 1.568989 | 6.7 | 2.162503 | 6.7 | 2.770873 | 6.6999866 | 3.335391 | 6.6999866 | 3.971074
135 | 3.374919 | 0.4652927 | 3.3749865 | 0.9713158 | 3.375 | 1.474622 | 3.375 | 1.957602 | 3.375 | 2.485947 | 3.3749865 | 2.990775 | 6.7499865 | 0.4026302 | 6.75 | 1.000723 | 6.7499865 | 1.570807 | 6.75 | 2.165212 | 6.75 | 2.774394 | 6.7499865 | 3.339343 | 6.7499865 | 3.976285
136 | 3.3999184 | 0.4658683 | 3.3999864 | 0.9730472 | 3.4 | 1.476356 | 3.4 | 1.960481 | 3.4 | 2.489216 | 3.3999864 | 2.995182 | 6.7999864 | 0.4028882 | 6.8 | 1.002224 | 6.7999864 | 1.57288 | 6.8 | 2.167665 | 6.8 | 2.777513 | 6.7999864 | 3.343506 | 6.7999864 | 3.981134
137 | 3.4249178 | 0.4656016 | 3.4249863 | 0.9746256 | 3.425 | 1.478355 | 3.425 | 1.963287 | 3.425 | 2.492692 | 3.4249863 | 2.999703 | 6.8499863 | 0.4035687 | 6.85 | 1.003575 | 6.8499863 | 1.575167 | 6.85 | 2.170538 | 6.85 | 2.780913 | 6.8499863 | 3.347555 | 6.8499863 | 3.985822
138 | 3.4499172 | 0.4665047 | 3.4499862 | 0.975765 | 3.45 | 1.480742 | 3.45 | 1.965909 | 3.45 | 2.496552 | 3.4499862 | 3.003317 | 6.8999862 | 0.4046247 | 6.9 | 1.004433 | 6.8999862 | 1.577141 | 6.9 | 2.173069 | 6.9 | 2.784166 | 6.8999862 | 3.351529 | 6.8999862 | 3.990431
139 | 3.4749166 | 0.4678774 | 3.4749861 | 0.9769894 | 3.475 | 1.482706 | 3.475 | 1.968036 | 3.475 | 2.499972 | 3.4749861 | 3.00682 | 6.9499861 | 0.4062806 | 6.95 | 1.005854 | 6.9499861 | 1.578972 | 6.95 | 2.175692 | 6.95 | 2.787682 | 6.9499861 | 3.355163 | 6.9499861 | 3.994899
140 | 3.499916 | 0.4693269 | 3.499986 | 0.9783033 | 3.5 | 1.484525 | 3.5 | 1.970561 | 3.5 | 2.503335 | 3.499986 | 3.010347 | 6.999986 | 0.4070684 | 7 | 1.006914 | 6.999986 | 1.580902 | 7 | 2.178212 | 7 | 2.79075 | 6.999986 | 3.359241 | 6.999986 | 3.999593
141 | 3.5249154 | 0.470404 | 3.5249859 | 0.9795074 | 3.525 | 1.48638 | 3.525 | 1.973069 | 3.525 | 2.506097 | 3.5249859 | 3.014761 | 7.0499859 | 0.4072147 | 7.05 | 1.008394 | 7.0499859 | 1.582843 | 7.05 | 2.180994 | 7.05 | 2.794152 | 7.0499859 | 3.363539 | 7.0499859 | 4.004316
142 | 3.5499148 | 0.4710482 | 3.5499858 | 0.9805114 | 3.55 | 1.488738 | 3.55 | 1.976248 | 3.55 | 2.509322 | 3.5499858 | 3.019047 | 7.0999858 | 0.4067057 | 7.1 | 1.009218 | 7.0999858 | 1.58465 | 7.1 | 2.183731 | 7.1 | 2.797354 | 7.0999858 | 3.367649 | 7.0999858 | 4.009142
143 | 3.5749142 | 0.4704402 | 3.5749857 | 0.9815599 | 3.575 | 1.490626 | 3.575 | 1.97923 | 3.575 | 2.512542 | 3.5749857 | 3.023403 | 7.1499857 | 0.4070921 | 7.15 | 1.010723 | 7.1499857 | 1.586551 | 7.15 | 2.186596 | 7.15 | 2.800654 | 7.1499857 | 3.371506 | 7.1499857 | 4.013698
144 | 3.5999136 | 0.4696046 | 3.5999856 | 0.9828903 | 3.6 | 1.492658 | 3.6 | 1.982004 | 3.6 | 2.515885 | 3.5999856 | 3.026811 | 7.1999856 | 0.4085054 | 7.2 | 1.011986 | 7.1999856 | 1.588827 | 7.2 | 2.18883 | 7.2 | 2.804052 | 7.1999856 | 3.375089 | 7.1999856 | 4.018171
145 | 3.624913 | 0.4703865 | 3.6249855 | 0.9852047 | 3.625 | 1.494291 | 3.625 | 1.984565 | 3.625 | 2.519335 | 3.6249855 | 3.030636 | 7.2499855 | 0.4098885 | 7.25 | 1.013443 | 7.2499855 | 1.590746 | 7.25 | 2.191188 | 7.25 | 2.807447 | 7.2499855 | 3.378794 | 7.2499855 | 4.022703
146 | 3.6499124 | 0.4728415 | 3.6499854 | 0.987581 | 3.65 | 1.496082 | 3.65 | 1.986512 | 3.65 | 2.522569 | 3.6499854 | 3.034546 | 7.2999854 | 0.4106644 | 7.3 | 1.014503 | 7.2999854 | 1.592338 | 7.3 | 2.193563 | 7.3 | 2.810778 | 7.2999854 | 3.38266 | 7.2999854 | 4.027357
147 | 3.6749118 | 0.4735121 | 3.6749853 | 0.9893152 | 3.675 | 1.497497 | 3.675 | 1.989087 | 3.675 | 2.525199 | 3.6749853 | 3.038491 | 7.3499853 | 0.4106149 | 7.35 | 1.015189 | 7.3499853 | 1.593733 | 7.35 | 2.196259 | 7.35 | 2.813606 | 7.3499853 | 3.386733 | 7.3499853 | 4.031866
148 | 3.6999112 | 0.4735348 | 3.6999852 | 0.9893195 | 3.7 | 1.499171 | 3.7 | 1.991342 | 3.7 | 2.528581 | 3.6999852 | 3.042297 | 7.3999852 | 0.4112389 | 7.4 | 1.015862 | 7.3999852 | 1.595601 | 7.4 | 2.198726 | 7.4 | 2.81676 | 7.3999852 | 3.39069 | 7.3999852 | 4.03607
149 | 3.7249106 | 0.4736456 | 3.7249851 | 0.9895879 | 3.725 | 1.500964 | 3.725 | 1.993793 | 3.725 | 2.531893 | 3.7249851 | 3.046177 | 7.4499851 | 0.4118453 | 7.45 | 1.016838 | 7.4499851 | 1.597336 | 7.45 | 2.200989 | 7.45 | 2.819728 | 7.4499851 | 3.394341 | 7.4499851 | 4.040407
150 | 3.74991 | 0.4744228 | 3.749985 | 0.9903412 | 3.75 | 1.502942 | 3.75 | 1.995919 | 3.75 | 2.535735 | 3.749985 | 3.050013 | 7.499985 | 0.412059 | 7.5 | 1.018617 | 7.499985 | 1.599418 | 7.5 | 2.203518 | 7.5 | 2.822948 | 7.499985 | 3.398155 | 7.499985 | 4.045051
151 | 3.7749094 | 0.4756456 | 3.7749849 | 0.9913484 | 3.775 | 1.505149 | 3.775 | 1.998419 | 3.775 | 2.538615 | 3.7749849 | 3.053887 | 7.5499849 | 0.4123478 | 7.55 | 1.020496 | 7.5499849 | 1.601455 | 7.55 | 2.20573 | 7.55 | 2.826328 | 7.5499849 | 3.401827 | 7.5499849 | 4.049488
152 | 3.7999088 | 0.4770337 | 3.7999848 | 0.9922857 | 3.8 | 1.507119 | 3.8 | 2.00124 | 3.8 | 2.541661 | 3.7999848 | 3.057529 | 7.5999848 | 0.4129264 | 7.6 | 1.021665 | 7.5999848 | 1.603723 | 7.6 | 2.208201 | 7.6 | 2.829512 | 7.5999848 | 3.405703 | 7.5999848 | 4.05368
153 | 3.8249082 | 0.4779072 | 3.8249847 | 0.9938593 | 3.825 | 1.508663 | 3.825 | 2.004129 | 3.825 | 2.544188 | 3.8249847 | 3.06098 | 7.6499847 | 0.4136666 | 7.65 | 1.022715 | 7.6499847 | 1.605507 | 7.65 | 2.210349 | 7.65 | 2.832269 | 7.6499847 | 3.409266 | 7.6499847 | 4.057671
154 | 3.8499076 | 0.4778153 | 3.8499846 | 0.9959332 | 3.85 | 1.510235 | 3.85 | 2.006945 | 3.85 | 2.547085 | 3.8499846 | 3.064937 | 7.6999846 | 0.414388 | 7.7 | 1.023823 | 7.6999846 | 1.607229 | 7.7 | 2.212587 | 7.7 | 2.835042 | 7.6999846 | 3.412659 | 7.6999846 | 4.062028
155 | 3.874907 | 0.478337 | 3.8749845 | 0.9972935 | 3.875 | 1.512108 | 3.875 | 2.009637 | 3.875 | 2.550098 | 3.8749845 | 3.068827 | 7.7499845 | 0.4147049 | 7.75 | 1.025173 | 7.7499845 | 1.608842 | 7.75 | 2.21488 | 7.75 | 2.837893 | 7.7499845 | 3.416053 | 7.7499845 | 4.066275
156 | 3.8999064 | 0.4788543 | 3.8999844 | 0.9984252 | 3.9 | 1.514048 | 3.9 | 2.012129 | 3.9 | 2.55324 | 3.8999844 | 3.072185 | 7.7999844 | 0.4147919 | 7.8 | 1.026145 | 7.7999844 | 1.610814 | 7.8 | 2.21716 | 7.8 | 2.840928 | 7.7999844 | 3.419422 | 7.7999844 | 4.070525
157 | 3.9249058 | 0.4788691 | 3.9249843 | 0.9995195 | 3.925 | 1.5154 | 3.925 | 2.01411 | 3.925 | 2.556576 | 3.9249843 | 3.075392 | 7.8499843 | 0.4146873 | 7.85 | 1.027015 | 7.8499843 | 1.612361 | 7.85 | 2.219751 | 7.85 | 2.843825 | 7.8499843 | 3.422902 | 7.8499843 | 4.074649
158 | 3.9499052 | 0.4786922 | 3.9499842 | 1.000507 | 3.95 | 1.516789 | 3.95 | 2.016174 | 3.95 | 2.559866 | 3.9499842 | 3.078758 | 7.8999842 | 0.4159983 | 7.9 | 1.028163 | 7.8999842 | 1.61352 | 7.9 | 2.222366 | 7.9 | 2.84699 | 7.8999842 | 3.426563 | 7.8999842 | 4.078866
159 | 3.9749046 | 0.4785659 | 3.9749841 | 1.001764 | 3.975 | 1.518386 | 3.975 | 2.018427 | 3.975 | 2.562932 | 3.9749841 | 3.082599 | 7.9499841 | 0.4161058 | 7.95 | 1.029609 | 7.9499841 | 1.614878 | 7.95 | 2.225003 | 7.95 | 2.849849 | 7.9499841 | 3.430451 | 7.9499841 | 4.083048
160 | 3.999904 | 0.4793236 | 3.999984 | 1.0029 | 4 | 1.520821 | 4 | 2.021043 | 4 | 2.56561 | 3.999984 | 3.086395 | 7.999984 | 0.4172988 | 8 | 1.031202 | 7.999984 | 1.61689 | 8 | 2.227078 | 8 | 2.852804 | 7.999984 | 3.434155 | 7.999984 | 4.087042
161 | 4.0249034 | 0.4798393 | 4.0249839 | 1.004193 | 4.025 | 1.522884 | 4.025 | 2.023354 | 4.025 | 2.568423 | 4.0249839 | 3.090258 | 8.0499839 | 0.4181675 | 8.05 | 1.032172 | 8.0499839 | 1.618835 | 8.05 | 2.229121 | 8.05 | 2.855486 | 8.0499839 | 3.437533 | 8.0499839 | 4.091234
162 | 4.0499028 | 0.4801944 | 4.0499838 | 1.004939 | 4.05 | 1.524281 | 4.05 | 2.025836 | 4.05 | 2.571026 | 4.0499838 | 3.093684 | 8.0999838 | 0.4200445 | 8.1 | 1.032781 | 8.0999838 | 1.620815 | 8.1 | 2.231317 | 8.1 | 2.858355 | 8.0999838 | 3.441111 | 8.0999838 | 4.09535
163 | 4.0749022 | 0.4802764 | 4.0749837 | 1.006367 | 4.075 | 1.525664 | 4.075 | 2.028117 | 4.075 | 2.573754 | 4.0749837 | 3.097285 | 8.1499837 | 0.4199481 | 8.15 | 1.033485 | 8.1499837 | 1.622825 | 8.15 | 2.233602 | 8.15 | 2.861249 | 8.1499837 | 3.444439 | 8.1499837 | 4.099405
164 | 4.0999016 | 0.4814105 | 4.0999836 | 1.008068 | 4.1 | 1.527458 | 4.1 | 2.030276 | 4.1 | 2.576627 | 4.0999836 | 3.10031 | 8.1999836 | 0.4199648 | 8.2 | 1.034451 | 8.1999836 | 1.624877 | 8.2 | 2.235897 | 8.2 | 2.864155 | 8.1999836 | 3.447758 | 8.1999836 | 4.10331
165 | 4.124901 | 0.4827315 | 4.1249835 | 1.009179 | 4.125 | 1.529151 | 4.125 | 2.03191 | 4.125 | 2.579633 | 4.1249835 | 3.103611 | 8.2499835 | 0.4200128 | 8.25 | 1.035601 | 8.2499835 | 1.626013 | 8.25 | 2.238053 | 8.25 | 2.866949 | 8.2499835 | 3.450766 | 8.2499835 | 4.10739
166 | 4.1499004 | 0.4839675 | 4.1499834 | 1.009538 | 4.15 | 1.53094 | 4.15 | 2.033803 | 4.15 | 2.582642 | 4.1499834 | 3.106918 | 8.2999834 | 0.4206266 | 8.3 | 1.03723 | 8.2999834 | 1.627391 | 8.3 | 2.240143 | 8.3 | 2.869771 | 8.2999834 | 3.453972 | 8.2999834 | 4.111073
167 | 4.1748998 | 0.4848415 | 4.1749833 | 1.009979 | 4.175 | 1.532385 | 4.175 | 2.03645 | 4.175 | 2.585454 | 4.1749833 | 3.110323 | 8.3499833 | 0.4211053 | 8.35 | 1.038769 | 8.3499833 | 1.628621 | 8.35 | 2.242072 | 8.35 | 2.872549 | 8.3499833 | 3.457263 | 8.3499833 | 4.114794
168 | 4.1998992 | 0.4853313 | 4.1999832 | 1.01135 | 4.2 | 1.534196 | 4.2 | 2.039086 | 4.2 | 2.587937 | 4.1999832 | 3.113242 | 8.3999832 | 0.4220258 | 8.4 | 1.039658 | 8.3999832 | 1.630425 | 8.4 | 2.24422 | 8.4 | 2.875359 | 8.3999832 | 3.460738 | 8.3999832 | 4.118693
169 | 4.2248986 | 0.4853387 | 4.2249831 | 1.012723 | 4.225 | 1.536172 | 4.225 | 2.041072 | 4.225 | 2.590708 | 4.2249831 | 3.116723 | 8.4499831 | 0.4231588 | 8.45 | 1.040457 | 8.4499831 | 1.6319 | 8.45 | 2.246234 | 8.45 | 2.877932 | 8.4499831 | 3.464115 | 8.4499831 | 4.122762
170 | 4.249898 | 0.4863416 | 4.249983 | 1.014043 | 4.25 | 1.538033 | 4.25 | 2.042516 | 4.25 | 2.593543 | 4.249983 | 3.120484 | 8.499983 | 0.4239707 | 8.5 | 1.041397 | 8.499983 | 1.633544 | 8.5 | 2.248431 | 8.5 | 2.880817 | 8.499983 | 3.467359 | 8.499983 | 4.126583
171 | 4.2748974 | 0.4876664 | 4.2749829 | 1.015442 | 4.275 | 1.53946 | 4.275 | 2.044613 | 4.275 | 2.596181 | 4.2749829 | 3.124028 | 8.5499829 | 0.424173 | 8.55 | 1.042407 | 8.5499829 | 1.634973 | 8.55 | 2.250744 | 8.55 | 2.883462 | 8.5499829 | 3.470593 | 8.5499829 | 4.130285
172 | 4.2998968 | 0.4884719 | 4.2999828 | 1.01642 | 4.3 | 1.541125 | 4.3 | 2.046961 | 4.3 | 2.599008 | 4.2999828 | 3.127355 | 8.5999828 | 0.4242788 | 8.6 | 1.043589 | 8.5999828 | 1.636925 | 8.6 | 2.253163 | 8.6 | 2.88594 | 8.5999828 | 3.473657 | 8.5999828 | 4.134091
173 | 4.3248962 | 0.4885299 | 4.3249827 | 1.017138 | 4.325 | 1.542474 | 4.325 | 2.049376 | 4.325 | 2.601964 | 4.3249827 | 3.130832 | 8.6499827 | 0.4243813 | 8.65 | 1.044659 | 8.6499827 | 1.639136 | 8.65 | 2.255265 | 8.65 | 2.888406 | 8.6499827 | 3.476643 | 8.6499827 | 4.138
174 | 4.3498956 | 0.4886161 | 4.3499826 | 1.017957 | 4.35 | 1.544017 | 4.35 | 2.051737 | 4.35 | 2.605074 | 4.3499826 | 3.134017 | 8.6999826 | 0.4246397 | 8.7 | 1.045886 | 8.6999826 | 1.640834 | 8.7 | 2.257156 | 8.7 | 2.891252 | 8.6999826 | 3.479764 | 8.6999826 | 4.141888
175 | 4.374895 | 0.4886725 | 4.3749825 | 1.019699 | 4.375 | 1.545926 | 4.375 | 2.053631 | 4.375 | 2.607456 | 4.3749825 | 3.136916 | 8.7499825 | 0.4257816 | 8.75 | 1.046947 | 8.7499825 | 1.642069 | 8.75 | 2.259599 | 8.75 | 2.893998 | 8.7499825 | 3.48322 | 8.7499825 | 4.145691
176 | 4.3998944 | 0.4888199 | 4.3999824 | 1.020262 | 4.4 | 1.547606 | 4.4 | 2.055803 | 4.4 | 2.610026 | 4.3999824 | 3.139754 | 8.7999824 | 0.4261724 | 8.8 | 1.048197 | 8.7999824 | 1.643399 | 8.8 | 2.262191 | 8.8 | 2.896648 | 8.7999824 | 3.486586 | 8.7999824 | 4.14948
177 | 4.4248938 | 0.4891026 | 4.4249823 | 1.021325 | 4.425 | 1.549012 | 4.425 | 2.057933 | 4.425 | 2.612574 | 4.4249823 | 3.142961 | 8.8499823 | 0.4259942 | 8.85 | 1.049107 | 8.8499823 | 1.644966 | 8.85 | 2.264099 | 8.85 | 2.899211 | 8.8499823 | 3.489636 | 8.8499823 | 4.152922
178 | 4.4498932 | 0.4890854 | 4.4499822 | 1.022368 | 4.45 | 1.55009 | 4.45 | 2.060262 | 4.45 | 2.615023 | 4.4499822 | 3.146167 | 8.8999822 | 0.4258555 | 8.9 | 1.049779 | 8.8999822 | 1.64661 | 8.9 | 2.265491 | 8.9 | 2.901482 | 8.8999822 | 3.492681 | 8.8999822 | 4.156419
179 | 4.4748926 | 0.4893694 | 4.4749821 | 1.024089 | 4.475 | 1.551657 | 4.475 | 2.06246 | 4.475 | 2.617653 | 4.4749821 | 3.149571 | 8.9499821 | 0.4266603 | 8.95 | 1.05058 | 8.9499821 | 1.648187 | 8.95 | 2.266882 | 8.95 | 2.903804 | 8.9499821 | 3.495886 | 8.9499821 | 4.159866
180 | 4.499892 | 0.4896846 | 4.499982 | 1.025061 | 4.5 | 1.553408 | 4.5 | 2.064696 | 4.5 | 2.620287 | 4.499982 | 3.153258 | 8.999982 | 0.4279265 | 9 | 1.051739 | 8.999982 | 1.649306 | 9 | 2.269095 | 9 | 2.906221 | 8.999982 | 3.49941 | 8.999982 | 4.163436
181 | 4.5248914 | 0.4908763 | 4.5249819 | 1.025685 | 4.525 | 1.555331 | 4.525 | 2.066663 | 4.525 | 2.622915 | 4.5249819 | 3.156551 | 9.0499819 | 0.4289524 | 9.05 | 1.052695 | 9.0499819 | 1.650563 | 9.05 | 2.27138 | 9.05 | 2.909024 | 9.0499819 | 3.502401 | 9.0499819 | 4.167034
182 | 4.5498908 | 0.4918323 | 4.5499818 | 1.026317 | 4.55 | 1.556657 | 4.55 | 2.068527 | 4.55 | 2.62512 | 4.5499818 | 3.159128 | 9.0999818 | 0.4294931 | 9.1 | 1.053649 | 9.0999818 | 1.651966 | 9.1 | 2.273653 | 9.1 | 2.911733 | 9.0999818 | 3.505392 | 9.0999818 | 4.170879
183 | 4.5748902 | 0.492398 | 4.5749817 | 1.026872 | 4.575 | 1.55772 | 4.575 | 2.070552 | 4.575 | 2.627387 | 4.5749817 | 3.161866 | 9.1499817 | 0.4295722 | 9.15 | 1.054609 | 9.1499817 | 1.653896 | 9.15 | 2.275824 | 9.15 | 2.914292 | 9.1499817 | 3.508053 | 9.1499817 | 4.174644
184 | 4.5998896 | 0.492443 | 4.5999816 | 1.028219 | 4.6 | 1.559077 | 4.6 | 2.072996 | 4.6 | 2.630318 | 4.5999816 | 3.165146 | 9.1999816 | 0.4298833 | 9.2 | 1.055654 | 9.1999816 | 1.655408 | 9.2 | 2.277794 | 9.2 | 2.916425 | 9.1999816 | 3.511213 | 9.1999816 | 4.178146
185 | 4.624889 | 0.4925971 | 4.6249815 | 1.029587 | 4.625 | 1.560637 | 4.625 | 2.074817 | 4.625 | 2.632742 | 4.6249815 | 3.168445 | 9.2499815 | 0.430328 | 9.25 | 1.056489 | 9.2499815 | 1.656705 | 9.25 | 2.279614 | 9.25 | 2.918927 | 9.2499815 | 3.514281 | 9.2499815 | 4.181634
186 | 4.6498884 | 0.4928932 | 4.6499814 | 1.030957 | 4.65 | 1.562155 | 4.65 | 2.07681 | 4.65 | 2.635018 | 4.6499814 | 3.171559 | 9.2999814 | 0.4305226 | 9.3 | 1.057205 | 9.2999814 | 1.657905 | 9.3 | 2.281386 | 9.3 | 2.921623 | 9.2999814 | 3.517397 | 9.2999814 | 4.185248
187 | 4.6748878 | 0.4940828 | 4.6749813 | 1.031958 | 4.675 | 1.56348 | 4.675 | 2.078395 | 4.675 | 2.637261 | 4.6749813 | 3.174063 | 9.3499813 | 0.4309362 | 9.35 | 1.058288 | 9.3499813 | 1.65934 | 9.35 | 2.283317 | 9.35 | 2.924359 | 9.3499813 | 3.520284 | 9.3499813 | 4.188606
188 | 4.6998872 | 0.4956184 | 4.6999812 | 1.032568 | 4.7 | 1.565192 | 4.7 | 2.080124 | 4.7 | 2.639984 | 4.6999812 | 3.176835 | 9.3999812 | 0.4322311 | 9.4 | 1.059437 | 9.3999812 | 1.660687 | 9.4 | 2.285413 | 9.4 | 2.92657 | 9.3999812 | 3.523114 | 9.3999812 | 4.192035
189 | 4.7248866 | 0.4955534 | 4.7249811 | 1.03333 | 4.725 | 1.566832 | 4.725 | 2.081243 | 4.725 | 2.642914 | 4.7249811 | 3.179809 | 9.4499811 | 0.4333361 | 9.45 | 1.060261 | 9.4499811 | 1.661977 | 9.45 | 2.28736 | 9.45 | 2.928906 | 9.4499811 | 3.526021 | 9.4499811 | 4.195423
190 | 4.749886 | 0.495731 | 4.749981 | 1.034205 | 4.75 | 1.56833 | 4.75 | 2.083487 | 4.75 | 2.645272 | 4.749981 | 3.183194 | 9.499981 | 0.4342824 | 9.5 | 1.060867 | 9.499981 | 1.663602 | 9.5 | 2.289329 | 9.5 | 2.931305 | 9.499981 | 3.528857 | 9.499981 | 4.199032
191 | 4.7748854 | 0.4957002 | 4.7749809 | 1.035118 | 4.775 | 1.569769 | 4.775 | 2.085732 | 4.775 | 2.647643 | 4.7749809 | 3.185988 | 9.5499809 | 0.4341085 | 9.55 | 1.061855 | 9.5499809 | 1.665167 | 9.55 | 2.291214 | 9.55 | 2.93399 | 9.5499809 | 3.531764 | 9.5499809 | 4.202278
192 | 4.7998848 | 0.4970063 | 4.7999808 | 1.03635 | 4.8 | 1.571346 | 4.8 | 2.088123 | 4.8 | 2.650196 | 4.7999808 | 3.188593 | 9.5999808 | 0.4341725 | 9.6 | 1.062827 | 9.5999808 | 1.666797 | 9.6 | 2.29293 | 9.6 | 2.936353 | 9.5999808 | 3.53459 | 9.5999808 | 4.205509
193 | 4.8248842 | 0.4981501 | 4.8249807 | 1.037722 | 4.825 | 1.572765 | 4.825 | 2.089924 | 4.825 | 2.653047 | 4.8249807 | 3.191789 | 9.6499807 | 0.4343663 | 9.65 | 1.063409 | 9.6499807 | 1.668283 | 9.65 | 2.294413 | 9.65 | 2.938645 | 9.6499807 | 3.537308 | 9.6499807 | 4.208868
194 | 4.8498836 | 0.50006 | 4.8499806 | 1.038897 | 4.85 | 1.573704 | 4.85 | 2.092244 | 4.85 | 2.655618 | 4.8499806 | 3.194732 | 9.6999806 | 0.435093 | 9.7 | 1.063945 | 9.6999806 | 1.669807 | 9.7 | 2.296059 | 9.7 | 2.94061 | 9.6999806 | 3.540216 | 9.6999806 | 4.212325
195 | 4.874883 | 0.500558 | 4.8749805 | 1.039282 | 4.875 | 1.575774 | 4.875 | 2.094255 | 4.875 | 2.657719 | 4.8749805 | 3.198013 | 9.7499805 | 0.4354983 | 9.75 | 1.065629 | 9.7499805 | 1.671125 | 9.75 | 2.298043 | 9.75 | 2.942872 | 9.7499805 | 3.542984 | 9.7499805 | 4.215498
196 | 4.8998824 | 0.5008928 | 4.8999804 | 1.040144 | 4.9 | 1.577333 | 4.9 | 2.096215 | 4.9 | 2.660081 | 4.8999804 | 3.200909 | 9.7999804 | 0.4355292 | 9.8 | 1.067225 | 9.7999804 | 1.672445 | 9.8 | 2.299852 | 9.8 | 2.944963 | 9.7999804 | 3.545948 | 9.7999804 | 4.218686
197 | 4.9248818 | 0.5008912 | 4.9249803 | 1.040741 | 4.925 | 1.579099 | 4.925 | 2.098076 | 4.925 | 2.662644 | 4.9249803 | 3.203594 | 9.8499803 | 0.4355974 | 9.85 | 1.068639 | 9.8499803 | 1.673418 | 9.85 | 2.301843 | 9.85 | 2.947305 | 9.8499803 | 3.548661 | 9.8499803 | 4.222306
198 | 4.9498812 | 0.5006597 | 4.9499802 | 1.041733 | 4.95 | 1.579967 | 4.95 | 2.099998 | 4.95 | 2.665166 | 4.9499802 | 3.206085 | 9.8999802 | 0.4359833 | 9.9 | 1.069258 | 9.8999802 | 1.674751 | 9.9 | 2.303745 | 9.9 | 2.94971 | 9.8999802 | 3.551629 | 9.8999802 | 4.225667
199 | 4.9748806 | 0.5003599 | 4.9749801 | 1.042782 | 4.975 | 1.581577 | 4.975 | 2.101731 | 4.975 | 2.667525 | 4.9749801 | 3.208493 | 9.9499801 | 0.4360782 | 9.95 | 1.069739 | 9.9499801 | 1.676454 | 9.95 | 2.305572 | 9.95 | 2.952231 | 9.9499801 | 3.554414 | 9.9499801 | 4.228968
200 | 4.99988 | 0.5002074 | 4.99998 | 1.044227 | 5 | 1.582548 | 5 | 2.10319 | 5 | 2.669995 | 4.99998 | 3.210899 | 9.99998 | 0.4362899 | 10 | 1.070016 | 9.99998 | 1.678237 | 10 | 2.30721 | 10 | 2.95497 | 9.99998 | 3.557342 | 9.99998 | 4.232168