## Parameter
Experiment number | Initial Temperature (K) | Outp.power. (mW) | Meas.time (t) | Radius of Probe (mm) | Thickness of sample (um) | Total temperatrue Increase (K)
1 | 25.0843315 | 5 | 5 | 2.001 | 211 | 0.6998008
2 | 25.0958366 | 10 | 5 | 2.001 | 211 | 1.297051
3 | 25.0675354 | 15 | 5 | 2.001 | 211 | 1.848158
4 | 25.0714893 | 20 | 5 | 2.001 | 211 | 2.471309
5 | 25.0870247 | 25 | 5 | 2.001 | 211 | 3.058005
6 | 25.0941849 | 30 | 5 | 2.001 | 211 | 3.607274
7 | 25.0945778 | 35 | 5 | 2.001 | 211 | 4.178734
8 | 25.0283394 | 40 | 5 | 2.001 | 211 | 4.775906
9 | 24.9644451 | 45 | 5 | 2.001 | 211 | 5.368018
10 | 24.9744148 | 50 | 5 | 2.001 | 211 | 5.933936
11 | 24.9469814 | 55 | 5 | 2.001 | 211 | 6.510609
12 | 24.9609241 | 60 | 5 | 2.001 | 211 | 7.12603
13 | 24.9602165 | 5 | 10 | 2.001 | 211 | 0.8731452
14 | 25.0509377 | 10 | 10 | 2.001 | 211 | 1.584872
15 | 25.0641136 | 15 | 10 | 2.001 | 211 | 2.3579
16 | 25.0793552 | 20 | 10 | 2.001 | 211 | 3.092687
17 | 25.0734158 | 25 | 10 | 2.001 | 211 | 3.836336
18 | 25.0775261 | 30 | 10 | 2.001 | 211 | 4.567761
19 | 25.0796108 | 35 | 10 | 2.001 | 211 | 5.329714
20 | 25.0780773 | 5 | 20 | 2.001 | 211 | 1.001129
21 | 25.1063576 | 10 | 20 | 2.001 | 211 | 1.939506
22 | 25.1015987 | 15 | 20 | 2.001 | 211 | 2.848606
23 | 25.1106052 | 20 | 20 | 2.001 | 211 | 3.722335

## T-t
Temperature-time graph :
| Experiment 1 |  | Experiment 2 |  | Experiment 3 |  | Experiment 4 |  | Experiment 5 |  | Experiment 6 |  | Experiment 7 |  | Experiment 8 |  | Experiment 9 |  | Experiment 10 |  | Experiment 11 |  | Experiment 12 |  | Experiment 13 |  | Experiment 14 |  | Experiment 15 |  | Experiment 16 |  | Experiment 17 |  | Experiment 18 |  | Experiment 19 |  | Experiment 20 |  | Experiment 21 |  | Experiment 22 |  | Experiment 23
Point nr. | Time | Temp | Time | Temp | Time | Temp | Time | Temp | Time | Temp | Time | Temp | Time | Temp | Time | Temp | Time | Temp | Time | Temp | Time | Temp | Time | Temp | Time | Temp | Time | Temp | Time | Temp | Time | Temp | Time | Temp | Time | Temp | Time | Temp | Time | Temp | Time | Temp | Time | Temp | Time | Temp
1 | 0.0249998 | 0.1730804 | 0.025 | 0.2372772 | 0.0249999 | 0.2870167 | 0.025 | 0.4024392 | 0.0249999 | 0.4683132 | 0.025 | 0.5069051 | 0.025 | 0.5641171 | 0.0249999 | 0.6335414 | 0.025 | 0.7230206 | 0.0249999 | 0.7533925 | 0.0249999 | 0.8105987 | 0.025 | 0.9074398 | 0.05 | 0.1968422 | 0.05 | 0.2777957 | 0.0499999 | 0.395754 | 0.05 | 0.4772463 | 0.0499999 | 0.5531496 | 0.05 | 0.6256713 | 0.0499999 | 0.7145342 | 0.1 | 0.1828855 | 0.1 | 0.3305076 | 0.1 | 0.4389801 | 0.1 | 0.5020778
2 | 0.0499996 | 0.2295197 | 0.05 | 0.3427639 | 0.0499998 | 0.4231949 | 0.05 | 0.5723702 | 0.0499998 | 0.6788921 | 0.05 | 0.7526073 | 0.05 | 0.8459617 | 0.0499998 | 0.9584519 | 0.05 | 1.074383 | 0.0499998 | 1.152415 | 0.0499998 | 1.245558 | 0.05 | 1.377526 | 0.1 | 0.2581634 | 0.1 | 0.3648332 | 0.0999998 | 0.5196259 | 0.1 | 0.6388145 | 0.0999998 | 0.7557869 | 0.1 | 0.8664754 | 0.0999998 | 0.9978159 | 0.2 | 0.2505708 | 0.2 | 0.4329536 | 0.2 | 0.5836203 | 0.2 | 0.6919711
3 | 0.0749994 | 0.2666134 | 0.075 | 0.4123336 | 0.0749997 | 0.5110215 | 0.075 | 0.6821072 | 0.0749997 | 0.8135827 | 0.075 | 0.9106095 | 0.075 | 1.027474 | 0.0749997 | 1.165572 | 0.075 | 1.299902 | 0.0749997 | 1.406181 | 0.0749997 | 1.523319 | 0.075 | 1.678823 | 0.15 | 0.3010441 | 0.15 | 0.4263877 | 0.1499997 | 0.6058315 | 0.15 | 0.7523447 | 0.1499997 | 0.8973278 | 0.15 | 1.036048 | 0.1499997 | 1.195714 | 0.3 | 0.3027711 | 0.3 | 0.5131418 | 0.3 | 0.6975484 | 0.3 | 0.8417569
4 | 0.0999992 | 0.2783515 | 0.1 | 0.4374916 | 0.0999996 | 0.5481509 | 0.1 | 0.7299366 | 0.0999996 | 0.8748903 | 0.1 | 0.9826755 | 0.1 | 1.111154 | 0.0999996 | 1.262842 | 0.1 | 1.407165 | 0.0999996 | 1.527415 | 0.0999996 | 1.655682 | 0.1 | 1.821978 | 0.2 | 0.315616 | 0.2 | 0.4536667 | 0.1999996 | 0.6477584 | 0.2 | 0.8074551 | 0.1999996 | 0.9668351 | 0.2 | 1.118892 | 0.1999996 | 1.293813 | 0.4 | 0.3245253 | 0.4 | 0.5547599 | 0.4 | 0.7601245 | 0.4 | 0.9255044
5 | 0.124999 | 0.2852815 | 0.125 | 0.4511796 | 0.1249995 | 0.5702827 | 0.125 | 0.7596683 | 0.1249995 | 0.9117866 | 0.125 | 1.026887 | 0.125 | 1.162385 | 0.1249995 | 1.32193 | 0.125 | 1.473794 | 0.1249995 | 1.601792 | 0.1249995 | 1.737563 | 0.125 | 1.910483 | 0.25 | 0.3259827 | 0.25 | 0.4758005 | 0.2499995 | 0.6806057 | 0.25 | 0.8510429 | 0.2499995 | 1.021781 | 0.25 | 1.184657 | 0.2499995 | 1.370709 | 0.5 | 0.3433544 | 0.5 | 0.5912184 | 0.5 | 0.8145739 | 0.5 | 0.9986038
6 | 0.1499988 | 0.2893306 | 0.15 | 0.4600031 | 0.1499994 | 0.5849236 | 0.15 | 0.7799102 | 0.1499994 | 0.9370416 | 0.15 | 1.057328 | 0.15 | 1.198093 | 0.1499994 | 1.363394 | 0.15 | 1.520231 | 0.1499994 | 1.654461 | 0.1499994 | 1.795405 | 0.15 | 1.973163 | 0.3 | 0.333644 | 0.3 | 0.4931738 | 0.2999994 | 0.7070896 | 0.3 | 0.8865859 | 0.2999994 | 1.066443 | 0.3 | 1.238285 | 0.2999994 | 1.433063 | 0.6 | 0.3576813 | 0.6 | 0.6214706 | 0.6 | 0.8606939 | 0.6 | 1.060119
7 | 0.1749986 | 0.293965 | 0.175 | 0.4694836 | 0.1749993 | 0.5995763 | 0.175 | 0.8006456 | 0.1749993 | 0.9621682 | 0.175 | 1.087537 | 0.175 | 1.233316 | 0.1749993 | 1.404019 | 0.175 | 1.565551 | 0.1749993 | 1.705042 | 0.1749993 | 1.851223 | 0.175 | 2.033972 | 0.35 | 0.3424754 | 0.35 | 0.5112863 | 0.3499993 | 0.7341306 | 0.35 | 0.9229641 | 0.3499993 | 1.111571 | 0.35 | 1.292729 | 0.3499993 | 1.496487 | 0.7 | 0.3722322 | 0.7 | 0.6518402 | 0.7 | 0.9061557 | 0.7 | 1.120667
8 | 0.1999984 | 0.2991998 | 0.2 | 0.4797751 | 0.1999992 | 0.614889 | 0.2 | 0.8206146 | 0.1999992 | 0.9872449 | 0.2 | 1.116986 | 0.2 | 1.268344 | 0.1999992 | 1.444767 | 0.2 | 1.610768 | 0.1999992 | 1.755432 | 0.1999992 | 1.906439 | 0.2 | 2.094836 | 0.4 | 0.3512335 | 0.4 | 0.5283436 | 0.3999992 | 0.7602348 | 0.4 | 0.9581518 | 0.3999992 | 1.156122 | 0.4 | 1.345578 | 0.3999992 | 1.558893 | 0.8 | 0.3858353 | 0.8 | 0.6803226 | 0.8 | 0.9494188 | 0.8 | 1.178253
9 | 0.2249982 | 0.3041051 | 0.225 | 0.48964 | 0.2249991 | 0.6300479 | 0.225 | 0.840963 | 0.2249991 | 1.012703 | 0.225 | 1.147739 | 0.225 | 1.303727 | 0.2249991 | 1.485696 | 0.225 | 1.657042 | 0.2249991 | 1.806828 | 0.2249991 | 1.96284 | 0.225 | 2.156803 | 0.45 | 0.3595527 | 0.45 | 0.5453564 | 0.4499991 | 0.78649 | 0.45 | 0.9932703 | 0.4499991 | 1.200324 | 0.45 | 1.39858 | 0.4499991 | 1.621142 | 0.9 | 0.3993145 | 0.9 | 0.7079621 | 0.9 | 0.9912125 | 0.9 | 1.234154
10 | 0.249998 | 0.3091409 | 0.25 | 0.5001438 | 0.249999 | 0.6448642 | 0.25 | 0.860561 | 0.249999 | 1.03751 | 0.25 | 1.178019 | 0.25 | 1.339242 | 0.249999 | 1.526177 | 0.25 | 1.702749 | 0.249999 | 1.857656 | 0.249999 | 2.018369 | 0.25 | 2.218154 | 0.5 | 0.3679507 | 0.5 | 0.562256 | 0.499999 | 0.8123264 | 0.5 | 1.027489 | 0.499999 | 1.243224 | 0.5 | 1.450019 | 0.499999 | 1.681289 | 1 | 0.411917 | 1 | 0.7344119 | 1 | 1.031273 | 1 | 1.28783
11 | 0.2749978 | 0.3152029 | 0.275 | 0.5103004 | 0.2749989 | 0.6593681 | 0.275 | 0.8802702 | 0.2749989 | 1.062149 | 0.275 | 1.208441 | 0.275 | 1.374587 | 0.2749989 | 1.565969 | 0.275 | 1.747766 | 0.2749989 | 1.907919 | 0.2749989 | 2.073641 | 0.275 | 2.278499 | 0.55 | 0.3761935 | 0.55 | 0.5785442 | 0.5499989 | 0.8376687 | 0.55 | 1.060866 | 0.5499989 | 1.284545 | 0.55 | 1.500435 | 0.5499989 | 1.739712 | 1.1 | 0.4240813 | 1.1 | 0.7598239 | 1.1 | 1.069675 | 1.1 | 1.339175
12 | 0.2999976 | 0.3213028 | 0.3 | 0.5200586 | 0.2999988 | 0.6735621 | 0.3 | 0.8992181 | 0.2999988 | 1.086765 | 0.3 | 1.237482 | 0.3 | 1.409233 | 0.2999988 | 1.605371 | 0.3 | 1.791888 | 0.2999988 | 1.956846 | 0.2999988 | 2.12796 | 0.3 | 2.337251 | 0.6 | 0.383636 | 0.6 | 0.5949308 | 0.5999988 | 0.8622779 | 0.6 | 1.092821 | 0.5999988 | 1.324969 | 0.6 | 1.548942 | 0.5999988 | 1.796299 | 1.2 | 0.4354996 | 1.2 | 0.7841939 | 1.2 | 1.106385 | 1.2 | 1.388522
13 | 0.3249974 | 0.3259051 | 0.325 | 0.5297343 | 0.3249987 | 0.6876649 | 0.325 | 0.9179746 | 0.3249987 | 1.111138 | 0.325 | 1.266425 | 0.325 | 1.442661 | 0.3249987 | 1.643665 | 0.325 | 1.834859 | 0.3249987 | 2.004869 | 0.3249987 | 2.181208 | 0.325 | 2.394754 | 0.65 | 0.3910595 | 0.65 | 0.6106218 | 0.6499987 | 0.8857491 | 0.65 | 1.124114 | 0.6499987 | 1.364383 | 0.65 | 1.596122 | 0.6499987 | 1.851548 | 1.3 | 0.4475359 | 1.3 | 0.8077903 | 1.3 | 1.141843 | 1.3 | 1.435434
14 | 0.3499972 | 0.3296257 | 0.35 | 0.5388673 | 0.3499986 | 0.7016051 | 0.35 | 0.9367915 | 0.3499986 | 1.134979 | 0.35 | 1.294736 | 0.35 | 1.475383 | 0.3499986 | 1.681155 | 0.35 | 1.876993 | 0.3499986 | 2.051981 | 0.3499986 | 2.233107 | 0.35 | 2.45173 | 0.7 | 0.3987074 | 0.7 | 0.6256761 | 0.6999986 | 0.9085229 | 0.7 | 1.154424 | 0.6999986 | 1.402947 | 0.7 | 1.641809 | 0.6999986 | 1.905309 | 1.4 | 0.458778 | 1.4 | 0.8302624 | 1.4 | 1.175671 | 1.4 | 1.480553
15 | 0.374997 | 0.3339993 | 0.375 | 0.5475404 | 0.3749985 | 0.716009 | 0.375 | 0.9548858 | 0.3749985 | 1.158081 | 0.375 | 1.322115 | 0.375 | 1.507528 | 0.3749985 | 1.718282 | 0.375 | 1.919119 | 0.3749985 | 2.098563 | 0.3749985 | 2.283814 | 0.375 | 2.507518 | 0.75 | 0.4064926 | 0.75 | 0.6399703 | 0.7499985 | 0.9305871 | 0.75 | 1.184211 | 0.7499985 | 1.440317 | 0.75 | 1.686564 | 0.7499985 | 1.957825 | 1.5 | 0.4699979 | 1.5 | 0.8515682 | 1.5 | 1.208116 | 1.5 | 1.523703
16 | 0.3999968 | 0.338191 | 0.4 | 0.556237 | 0.3999984 | 0.7296746 | 0.4 | 0.9729457 | 0.3999984 | 1.180768 | 0.4 | 1.348711 | 0.4 | 1.539276 | 0.3999984 | 1.754829 | 0.4 | 1.960399 | 0.3999984 | 2.144315 | 0.3999984 | 2.333972 | 0.4 | 2.561905 | 0.8 | 0.4137597 | 0.8 | 0.6543929 | 0.7999984 | 0.9521513 | 0.8 | 1.213174 | 0.7999984 | 1.47657 | 0.8 | 1.73027 | 0.7999984 | 2.008554 | 1.6 | 0.479751 | 1.6 | 0.8718779 | 1.6 | 1.238851 | 1.6 | 1.565143
17 | 0.4249966 | 0.3422531 | 0.425 | 0.5652741 | 0.4249983 | 0.7430874 | 0.425 | 0.9905078 | 0.4249983 | 1.202796 | 0.425 | 1.375392 | 0.425 | 1.570635 | 0.4249983 | 1.790684 | 0.425 | 2.000877 | 0.4249983 | 2.189099 | 0.4249983 | 2.383242 | 0.425 | 2.615525 | 0.85 | 0.4208633 | 0.85 | 0.668865 | 0.8499983 | 0.9734891 | 0.85 | 1.241733 | 0.8499983 | 1.511705 | 0.85 | 1.773005 | 0.8499983 | 2.058159 | 1.7 | 0.489823 | 1.7 | 0.8917219 | 1.7 | 1.268818 | 1.7 | 1.605038
18 | 0.4499964 | 0.3467379 | 0.45 | 0.574624 | 0.4499982 | 0.7559614 | 0.45 | 1.008259 | 0.4499982 | 1.224829 | 0.45 | 1.402017 | 0.45 | 1.601336 | 0.4499982 | 1.825208 | 0.45 | 2.040098 | 0.4499982 | 2.232948 | 0.4499982 | 2.432022 | 0.45 | 2.668652 | 0.9 | 0.4274105 | 0.9 | 0.6828222 | 0.8999982 | 0.9941329 | 0.9 | 1.269124 | 0.8999982 | 1.546043 | 0.9 | 1.814411 | 0.8999982 | 2.106511 | 1.8 | 0.4988381 | 1.8 | 0.9107375 | 1.8 | 1.297851 | 1.8 | 1.64369
19 | 0.4749962 | 0.3522574 | 0.475 | 0.583073 | 0.4749981 | 0.7685613 | 0.475 | 1.025176 | 0.4749981 | 1.246469 | 0.475 | 1.428357 | 0.475 | 1.63166 | 0.4749981 | 1.85954 | 0.475 | 2.079193 | 0.4749981 | 2.275918 | 0.4749981 | 2.479602 | 0.475 | 2.720815 | 0.95 | 0.4342197 | 0.95 | 0.696352 | 0.9499981 | 1.014152 | 0.95 | 1.296171 | 0.9499981 | 1.579732 | 0.95 | 1.854776 | 0.9499981 | 2.153845 | 1.9 | 0.5077074 | 1.9 | 0.9292615 | 1.9 | 1.325993 | 1.9 | 1.681242
20 | 0.499996 | 0.3551688 | 0.5 | 0.5911354 | 0.499998 | 0.7810445 | 0.5 | 1.042149 | 0.499998 | 1.267935 | 0.5 | 1.453803 | 0.5 | 1.661027 | 0.499998 | 1.89375 | 0.5 | 2.11748 | 0.499998 | 2.318544 | 0.499998 | 2.52627 | 0.5 | 2.772142 | 1 | 0.440141 | 1 | 0.7093675 | 0.999998 | 1.033523 | 1 | 1.321856 | 0.999998 | 1.612674 | 1 | 1.894001 | 0.999998 | 2.199898 | 2 | 0.5162556 | 2 | 0.9468395 | 2 | 1.352967 | 2 | 1.717384
21 | 0.5249958 | 0.3592069 | 0.525 | 0.5986652 | 0.5249979 | 0.7929803 | 0.525 | 1.058728 | 0.5249979 | 1.288342 | 0.525 | 1.478805 | 0.525 | 1.690422 | 0.5249979 | 1.927568 | 0.525 | 2.155572 | 0.5249979 | 2.360564 | 0.5249979 | 2.57212 | 0.525 | 2.82257 | 1.05 | 0.4466128 | 1.05 | 0.7215041 | 1.0499979 | 1.053048 | 1.05 | 1.347344 | 1.0499979 | 1.644905 | 1.05 | 1.932618 | 1.0499979 | 2.245045 | 2.1 | 0.525476 | 2.1 | 0.9642122 | 2.1 | 1.378889 | 2.1 | 1.752514
22 | 0.5499956 | 0.3625412 | 0.55 | 0.6076649 | 0.5499978 | 0.8054432 | 0.55 | 1.074979 | 0.5499978 | 1.308814 | 0.55 | 1.503229 | 0.55 | 1.719204 | 0.5499978 | 1.960357 | 0.55 | 2.192849 | 0.5499978 | 2.401699 | 0.5499978 | 2.617852 | 0.55 | 2.872407 | 1.1 | 0.4525821 | 1.1 | 0.7338193 | 1.0999978 | 1.072036 | 1.1 | 1.372323 | 1.0999978 | 1.676352 | 1.1 | 1.97043 | 1.0999978 | 2.289182 | 2.2 | 0.5339888 | 2.2 | 0.9810479 | 2.2 | 1.404055 | 2.2 | 1.786276
23 | 0.5749954 | 0.3665545 | 0.575 | 0.6162887 | 0.5749977 | 0.8179172 | 0.575 | 1.090985 | 0.5749977 | 1.328902 | 0.575 | 1.527714 | 0.575 | 1.747863 | 0.5749977 | 1.992625 | 0.575 | 2.229361 | 0.5749977 | 2.44248 | 0.5749977 | 2.663061 | 0.575 | 2.920834 | 1.15 | 0.4590666 | 1.15 | 0.7460898 | 1.1499977 | 1.090457 | 1.15 | 1.397386 | 1.1499977 | 1.706934 | 1.15 | 2.007265 | 1.1499977 | 2.332606 | 2.3 | 0.5418145 | 2.3 | 0.9978848 | 2.3 | 1.428658 | 2.3 | 1.81899
24 | 0.5999952 | 0.3695732 | 0.6 | 0.6250334 | 0.5999976 | 0.8302847 | 0.6 | 1.106894 | 0.5999976 | 1.34911 | 0.6 | 1.551827 | 0.6 | 1.775867 | 0.5999976 | 2.02465 | 0.6 | 2.265351 | 0.5999976 | 2.482392 | 0.5999976 | 2.707453 | 0.6 | 2.968914 | 1.2 | 0.4644335 | 1.2 | 0.7579466 | 1.1999976 | 1.10818 | 1.2 | 1.421394 | 1.1999976 | 1.736797 | 1.2 | 2.043403 | 1.1999976 | 2.375203 | 2.4 | 0.5500522 | 2.4 | 1.013999 | 2.4 | 1.452671 | 2.4 | 1.850583
25 | 0.624995 | 0.3734341 | 0.625 | 0.6327083 | 0.6249975 | 0.8418776 | 0.625 | 1.122847 | 0.6249975 | 1.368983 | 0.625 | 1.575519 | 0.625 | 1.803448 | 0.6249975 | 2.056535 | 0.625 | 2.300965 | 0.6249975 | 2.522032 | 0.6249975 | 2.75117 | 0.625 | 3.016669 | 1.25 | 0.46989 | 1.25 | 0.7694023 | 1.2499975 | 1.125313 | 1.25 | 1.445064 | 1.2499975 | 1.766414 | 1.25 | 2.078666 | 1.2499975 | 2.416509 | 2.5 | 0.5582123 | 2.5 | 1.029341 | 2.5 | 1.475988 | 2.5 | 1.881578
26 | 0.6499948 | 0.3769765 | 0.65 | 0.6404098 | 0.6499974 | 0.8533288 | 0.65 | 1.13895 | 0.6499974 | 1.388526 | 0.65 | 1.598604 | 0.65 | 1.831013 | 0.6499974 | 2.08777 | 0.65 | 2.336006 | 0.6499974 | 2.560772 | 0.6499974 | 2.794222 | 0.65 | 3.064234 | 1.3 | 0.4755815 | 1.3 | 0.7808389 | 1.2999974 | 1.14247 | 1.3 | 1.467954 | 1.2999974 | 1.795455 | 1.3 | 2.113373 | 1.2999974 | 2.456974 | 2.6 | 0.5655461 | 2.6 | 1.04409 | 2.6 | 1.498379 | 2.6 | 1.91139
27 | 0.6749946 | 0.3811606 | 0.675 | 0.6475736 | 0.6749973 | 0.8646656 | 0.675 | 1.154898 | 0.6749973 | 1.407399 | 0.675 | 1.621568 | 0.675 | 1.858073 | 0.6749973 | 2.118438 | 0.675 | 2.370499 | 0.6749973 | 2.599738 | 0.6749973 | 2.836763 | 0.675 | 3.110793 | 1.35 | 0.4810259 | 1.35 | 0.7922557 | 1.3499973 | 1.159512 | 1.35 | 1.490429 | 1.3499973 | 1.823712 | 1.35 | 2.147328 | 1.3499973 | 2.496781 | 2.7 | 0.5719672 | 2.7 | 1.058222 | 2.7 | 1.520339 | 2.7 | 1.940655
28 | 0.6999944 | 0.3851674 | 0.7 | 0.6546131 | 0.6999972 | 0.876011 | 0.7 | 1.170343 | 0.6999972 | 1.42591 | 0.7 | 1.644183 | 0.7 | 1.884377 | 0.6999972 | 2.148652 | 0.7 | 2.404609 | 0.6999972 | 2.63775 | 0.6999972 | 2.878601 | 0.7 | 3.156309 | 1.4 | 0.4864402 | 1.4 | 0.803004 | 1.3999972 | 1.176773 | 1.4 | 1.5119 | 1.3999972 | 1.851315 | 1.4 | 2.180661 | 1.3999972 | 2.535732 | 2.8 | 0.5790044 | 2.8 | 1.07237 | 2.8 | 1.541363 | 2.8 | 1.969171
29 | 0.7249942 | 0.3888563 | 0.725 | 0.6620674 | 0.7249971 | 0.8875006 | 0.725 | 1.184918 | 0.7249971 | 1.444342 | 0.725 | 1.666588 | 0.725 | 1.910205 | 0.7249971 | 2.178635 | 0.725 | 2.438154 | 0.7249971 | 2.675398 | 0.7249971 | 2.919858 | 0.725 | 3.20149 | 1.45 | 0.4913619 | 1.45 | 0.8142751 | 1.4499971 | 1.192652 | 1.45 | 1.533809 | 1.4499971 | 1.878541 | 1.45 | 2.213444 | 1.4499971 | 2.573512 | 2.9 | 0.5858005 | 2.9 | 1.086445 | 2.9 | 1.562218 | 2.9 | 1.997157
30 | 0.749994 | 0.3922664 | 0.75 | 0.6696034 | 0.749997 | 0.8988015 | 0.75 | 1.199076 | 0.749997 | 1.462838 | 0.75 | 1.688955 | 0.75 | 1.935817 | 0.749997 | 2.20795 | 0.75 | 2.471128 | 0.749997 | 2.712245 | 0.749997 | 2.960574 | 0.75 | 3.246029 | 1.5 | 0.4971152 | 1.5 | 0.8245528 | 1.499997 | 1.208255 | 1.5 | 1.555163 | 1.499997 | 1.905119 | 1.5 | 2.245698 | 1.499997 | 2.611013 | 3 | 0.5921971 | 3 | 1.099755 | 3 | 1.582369 | 3 | 2.024038
31 | 0.7749938 | 0.395685 | 0.775 | 0.6769582 | 0.7749969 | 0.909274 | 0.775 | 1.213343 | 0.7749969 | 1.480633 | 0.775 | 1.711061 | 0.775 | 1.961405 | 0.7749969 | 2.236879 | 0.775 | 2.503878 | 0.7749969 | 2.748866 | 0.7749969 | 3.000432 | 0.775 | 3.290174 | 1.55 | 0.5018888 | 1.55 | 0.8352747 | 1.5499969 | 1.223681 | 1.55 | 1.57616 | 1.5499969 | 1.931245 | 1.55 | 2.277455 | 1.5499969 | 2.64797 | 3.1 | 0.5977741 | 3.1 | 1.112607 | 3.1 | 1.602131 | 3.1 | 2.050388
32 | 0.7999936 | 0.3995176 | 0.8 | 0.6835243 | 0.7999968 | 0.9200354 | 0.8 | 1.227556 | 0.7999968 | 1.49853 | 0.8 | 1.732595 | 0.8 | 1.986467 | 0.7999968 | 2.265841 | 0.8 | 2.536559 | 0.7999968 | 2.785023 | 0.7999968 | 3.039979 | 0.8 | 3.333435 | 1.6 | 0.5068385 | 1.6 | 0.8454064 | 1.5999968 | 1.239926 | 1.6 | 1.596046 | 1.5999968 | 1.956701 | 1.6 | 2.30797 | 1.5999968 | 2.684432 | 3.2 | 0.6038697 | 3.2 | 1.12541 | 3.2 | 1.621337 | 3.2 | 2.076234
33 | 0.8249934 | 0.4025642 | 0.825 | 0.689362 | 0.8249967 | 0.9302269 | 0.825 | 1.241857 | 0.8249967 | 1.516442 | 0.825 | 1.753537 | 0.825 | 2.011578 | 0.8249967 | 2.294832 | 0.825 | 2.568971 | 0.8249967 | 2.820791 | 0.8249967 | 3.079233 | 0.825 | 3.37657 | 1.65 | 0.5119443 | 1.65 | 0.8560292 | 1.6499967 | 1.25494 | 1.65 | 1.616063 | 1.6499967 | 1.981711 | 1.65 | 2.337981 | 1.6499967 | 2.719746 | 3.3 | 0.6104108 | 3.3 | 1.137804 | 3.3 | 1.64005 | 3.3 | 2.10143
34 | 0.8499932 | 0.4065529 | 0.85 | 0.6958065 | 0.8499966 | 0.9407468 | 0.85 | 1.255957 | 0.8499966 | 1.534381 | 0.85 | 1.774454 | 0.85 | 2.036295 | 0.8499966 | 2.323312 | 0.85 | 2.600829 | 0.8499966 | 2.856048 | 0.8499966 | 3.118338 | 0.85 | 3.419025 | 1.7 | 0.5168406 | 1.7 | 0.865304 | 1.6999966 | 1.269554 | 1.7 | 1.636121 | 1.6999966 | 2.006355 | 1.7 | 2.367914 | 1.6999966 | 2.754388 | 3.4 | 0.6175666 | 3.4 | 1.149901 | 3.4 | 1.658562 | 3.4 | 2.125895
35 | 0.874993 | 0.4100331 | 0.875 | 0.7028778 | 0.8749965 | 0.9514083 | 0.875 | 1.269704 | 0.8749965 | 1.551544 | 0.875 | 1.795171 | 0.875 | 2.06057 | 0.8749965 | 2.351074 | 0.875 | 2.632553 | 0.8749965 | 2.890916 | 0.8749965 | 3.156748 | 0.875 | 3.460976 | 1.75 | 0.5216938 | 1.75 | 0.8749283 | 1.7499965 | 1.283883 | 1.75 | 1.655777 | 1.7499965 | 2.030993 | 1.75 | 2.397394 | 1.7499965 | 2.788549 | 3.5 | 0.623339 | 3.5 | 1.161632 | 3.5 | 1.676341 | 3.5 | 2.149814
36 | 0.8999928 | 0.4134408 | 0.9 | 0.7104632 | 0.8999964 | 0.961981 | 0.9 | 1.283463 | 0.8999964 | 1.56822 | 0.9 | 1.815626 | 0.9 | 2.084318 | 0.8999964 | 2.378121 | 0.9 | 2.663282 | 0.8999964 | 2.925427 | 0.8999964 | 3.194615 | 0.9 | 3.502142 | 1.8 | 0.5264462 | 1.8 | 0.8836471 | 1.7999964 | 1.298439 | 1.8 | 1.67485 | 1.7999964 | 2.055444 | 1.8 | 2.426182 | 1.7999964 | 2.822596 | 3.6 | 0.6283968 | 3.6 | 1.173603 | 3.6 | 1.693914 | 3.6 | 2.173146
37 | 0.9249926 | 0.4161854 | 0.925 | 0.7168733 | 0.9249963 | 0.9718737 | 0.925 | 1.296974 | 0.9249963 | 1.58543 | 0.925 | 1.835746 | 0.925 | 2.107749 | 0.9249963 | 2.405122 | 0.925 | 2.693777 | 0.9249963 | 2.959274 | 0.9249963 | 3.232207 | 0.925 | 3.542881 | 1.85 | 0.5315313 | 1.85 | 0.8930512 | 1.8499963 | 1.312355 | 1.85 | 1.693542 | 1.8499963 | 2.079108 | 1.85 | 2.454283 | 1.8499963 | 2.855666 | 3.7 | 0.6331997 | 3.7 | 1.184733 | 3.7 | 1.710931 | 3.7 | 2.196045
38 | 0.9499924 | 0.4203217 | 0.95 | 0.723263 | 0.9499962 | 0.9811733 | 0.95 | 1.310683 | 0.9499962 | 1.602311 | 0.95 | 1.855815 | 0.95 | 2.131068 | 0.9499962 | 2.432037 | 0.95 | 2.723621 | 0.9499962 | 2.992727 | 0.9499962 | 3.26914 | 0.95 | 3.583418 | 1.9 | 0.5349938 | 1.9 | 0.9019594 | 1.8999962 | 1.325751 | 1.9 | 1.712056 | 1.8999962 | 2.102183 | 1.9 | 2.482054 | 1.8999962 | 2.888014 | 3.8 | 0.638405 | 3.8 | 1.195932 | 3.8 | 1.727775 | 3.8 | 2.218442
39 | 0.9749922 | 0.4239212 | 0.975 | 0.7293424 | 0.9749961 | 0.9903724 | 0.975 | 1.323773 | 0.9749961 | 1.618649 | 0.975 | 1.875844 | 0.975 | 2.154191 | 0.9749961 | 2.458489 | 0.975 | 2.753457 | 0.9749961 | 3.025954 | 0.9749961 | 3.305482 | 0.975 | 3.623267 | 1.95 | 0.5387675 | 1.95 | 0.9112401 | 1.9499961 | 1.338817 | 1.95 | 1.730402 | 1.9499961 | 2.124819 | 1.95 | 2.508966 | 1.9499961 | 2.919944 | 3.9 | 0.6441007 | 3.9 | 1.206815 | 3.9 | 1.743797 | 3.9 | 2.24056
40 | 0.999992 | 0.42675 | 1 | 0.7358866 | 0.999996 | 1.000049 | 1 | 1.336502 | 0.999996 | 1.634119 | 1 | 1.895556 | 1 | 2.17705 | 0.999996 | 2.484496 | 1 | 2.78293 | 0.999996 | 3.058659 | 0.999996 | 3.341489 | 1 | 3.662616 | 2 | 0.543248 | 2 | 0.920155 | 1.999996 | 1.35204 | 2 | 1.748211 | 1.999996 | 2.147378 | 2 | 2.535493 | 1.999996 | 2.951575 | 4 | 0.6504166 | 4 | 1.217763 | 4 | 1.759489 | 4 | 2.262017
41 | 1.0249918 | 0.4297753 | 1.025 | 0.7428069 | 1.0249959 | 1.00968 | 1.025 | 1.349318 | 1.0249959 | 1.649853 | 1.025 | 1.914824 | 1.025 | 2.199463 | 1.0249959 | 2.510329 | 1.025 | 2.812427 | 1.0249959 | 3.090939 | 1.0249959 | 3.377522 | 1.025 | 3.701629 | 2.05 | 0.5485954 | 2.05 | 0.9288703 | 2.0499959 | 1.365105 | 2.05 | 1.766024 | 2.0499959 | 2.169441 | 2.05 | 2.562018 | 2.0499959 | 2.982421 | 4.1 | 0.6559979 | 4.1 | 1.228336 | 4.1 | 1.775197 | 4.1 | 2.283052
42 | 1.0499916 | 0.4331804 | 1.05 | 0.7495288 | 1.0499958 | 1.019527 | 1.05 | 1.362063 | 1.0499958 | 1.665675 | 1.05 | 1.934131 | 1.05 | 2.221884 | 1.0499958 | 2.536165 | 1.05 | 2.841576 | 1.0499958 | 3.122989 | 1.0499958 | 3.412716 | 1.05 | 3.740327 | 2.1 | 0.553179 | 2.1 | 0.9375088 | 2.0999958 | 1.37814 | 2.1 | 1.783053 | 2.0999958 | 2.190959 | 2.1 | 2.588016 | 2.0999958 | 3.012848 | 4.2 | 0.6603949 | 4.2 | 1.238243 | 4.2 | 1.791194 | 4.2 | 2.303763
43 | 1.0749914 | 0.4350309 | 1.075 | 0.756158 | 1.0749957 | 1.028967 | 1.075 | 1.37479 | 1.0749957 | 1.68126 | 1.075 | 1.952965 | 1.075 | 2.244298 | 1.0749957 | 2.561568 | 1.075 | 2.870188 | 1.0749957 | 3.154918 | 1.0749957 | 3.44745 | 1.075 | 3.778421 | 2.15 | 0.5574351 | 2.15 | 0.9458225 | 2.1499957 | 1.391101 | 2.15 | 1.800125 | 2.1499957 | 2.211793 | 2.15 | 2.613446 | 2.1499957 | 3.042861 | 4.3 | 0.6650052 | 4.3 | 1.248086 | 4.3 | 1.80658 | 4.3 | 2.324125
44 | 1.0999912 | 0.4367447 | 1.1 | 0.7616951 | 1.0999956 | 1.038243 | 1.1 | 1.386912 | 1.0999956 | 1.697017 | 1.1 | 1.971587 | 1.1 | 2.266023 | 1.0999956 | 2.587009 | 1.1 | 2.898248 | 1.0999956 | 3.186527 | 1.0999956 | 3.481834 | 1.1 | 3.815986 | 2.2 | 0.5613228 | 2.2 | 0.9544615 | 2.1999956 | 1.40389 | 2.2 | 1.816422 | 2.1999956 | 2.232405 | 2.2 | 2.638804 | 2.1999956 | 3.072438 | 4.4 | 0.6699623 | 4.4 | 1.257698 | 4.4 | 1.821412 | 4.4 | 2.344028
45 | 1.124991 | 0.4401489 | 1.125 | 0.7677032 | 1.1249955 | 1.047889 | 1.125 | 1.399205 | 1.1249955 | 1.712805 | 1.125 | 1.989483 | 1.125 | 2.287328 | 1.1249955 | 2.611833 | 1.125 | 2.925986 | 1.1249955 | 3.217316 | 1.1249955 | 3.516434 | 1.125 | 3.853401 | 2.25 | 0.5651859 | 2.25 | 0.9624901 | 2.2499955 | 1.416057 | 2.25 | 1.832973 | 2.2499955 | 2.253254 | 2.25 | 2.664096 | 2.2499955 | 3.101172 | 4.5 | 0.6745802 | 4.5 | 1.26733 | 4.5 | 1.835682 | 4.5 | 2.363371
46 | 1.1499908 | 0.4440429 | 1.15 | 0.7738802 | 1.1499954 | 1.057363 | 1.15 | 1.411288 | 1.1499954 | 1.728386 | 1.15 | 2.007453 | 1.15 | 2.308361 | 1.1499954 | 2.63622 | 1.15 | 2.953799 | 1.1499954 | 3.247907 | 1.1499954 | 3.550425 | 1.15 | 3.890408 | 2.3 | 0.5697298 | 2.3 | 0.9712031 | 2.2999954 | 1.427803 | 2.3 | 1.848997 | 2.2999954 | 2.273622 | 2.3 | 2.688721 | 2.2999954 | 3.12991 | 4.6 | 0.6789732 | 4.6 | 1.276905 | 4.6 | 1.849798 | 4.6 | 2.382293
47 | 1.1749906 | 0.4475771 | 1.175 | 0.7798543 | 1.1749953 | 1.066 | 1.175 | 1.423405 | 1.1749953 | 1.743859 | 1.175 | 2.025788 | 1.175 | 2.329986 | 1.1749953 | 2.660273 | 1.175 | 2.981316 | 1.1749953 | 3.278175 | 1.1749953 | 3.583984 | 1.175 | 3.926941 | 2.35 | 0.5738619 | 2.35 | 0.9791345 | 2.3499953 | 1.439741 | 2.35 | 1.865354 | 2.3499953 | 2.293869 | 2.35 | 2.712911 | 2.3499953 | 3.158283 | 4.7 | 0.6840319 | 4.7 | 1.286766 | 4.7 | 1.86358 | 4.7 | 2.400956
48 | 1.1999904 | 0.4506356 | 1.2 | 0.7858154 | 1.1999952 | 1.073623 | 1.2 | 1.43508 | 1.1999952 | 1.75892 | 1.2 | 2.043992 | 1.2 | 2.351396 | 1.1999952 | 2.683944 | 1.2 | 3.008358 | 1.1999952 | 3.308417 | 1.1999952 | 3.617142 | 1.2 | 3.963412 | 2.4 | 0.57762 | 2.4 | 0.9870498 | 2.3999952 | 1.451519 | 2.4 | 1.880845 | 2.3999952 | 2.313248 | 2.4 | 2.736686 | 2.3999952 | 3.186239 | 4.8 | 0.688992 | 4.8 | 1.295986 | 4.8 | 1.87727 | 4.8 | 2.419383
49 | 1.2249902 | 0.452788 | 1.225 | 0.7909586 | 1.2249951 | 1.082579 | 1.225 | 1.446845 | 1.2249951 | 1.77399 | 1.225 | 2.061804 | 1.225 | 2.372409 | 1.2249951 | 2.707544 | 1.225 | 3.035121 | 1.2249951 | 3.337873 | 1.2249951 | 3.650078 | 1.225 | 3.999616 | 2.45 | 0.5807144 | 2.45 | 0.9939673 | 2.4499951 | 1.463599 | 2.45 | 1.896243 | 2.4499951 | 2.332904 | 2.45 | 2.760224 | 2.4499951 | 3.213288 | 4.9 | 0.6937869 | 4.9 | 1.304675 | 4.9 | 1.890854 | 4.9 | 2.437627
50 | 1.24999 | 0.4554525 | 1.25 | 0.7965724 | 1.249995 | 1.091952 | 1.25 | 1.458607 | 1.249995 | 1.788425 | 1.25 | 2.079231 | 1.25 | 2.392971 | 1.249995 | 2.730739 | 1.25 | 3.061397 | 1.249995 | 3.367542 | 1.249995 | 3.682394 | 1.25 | 4.034956 | 2.5 | 0.5844554 | 2.5 | 1.000967 | 2.499995 | 1.47516 | 2.5 | 1.911103 | 2.499995 | 2.352405 | 2.5 | 2.78339 | 2.499995 | 3.240389 | 5 | 0.6973156 | 5 | 1.312998 | 5 | 1.904214 | 5 | 2.455442
51 | 1.2749898 | 0.4579962 | 1.275 | 0.8017334 | 1.2749949 | 1.101983 | 1.275 | 1.470401 | 1.2749949 | 1.802755 | 1.275 | 2.096874 | 1.275 | 2.413027 | 1.2749949 | 2.754197 | 1.275 | 3.087517 | 1.2749949 | 3.396926 | 1.2749949 | 3.714365 | 1.275 | 4.069981 | 2.55 | 0.5882241 | 2.55 | 1.00864 | 2.5499949 | 1.486127 | 2.55 | 1.926383 | 2.5499949 | 2.371534 | 2.55 | 2.805979 | 2.5499949 | 3.266894 | 5.1 | 0.7015905 | 5.1 | 1.321499 | 5.1 | 1.917279 | 5.1 | 2.47273
52 | 1.2999896 | 0.4612808 | 1.3 | 0.8082181 | 1.2999948 | 1.109858 | 1.3 | 1.481583 | 1.2999948 | 1.816717 | 1.3 | 2.114202 | 1.3 | 2.432764 | 1.2999948 | 2.777374 | 1.3 | 3.113402 | 1.2999948 | 3.425993 | 1.2999948 | 3.746153 | 1.3 | 4.104486 | 2.6 | 0.5919969 | 2.6 | 1.016197 | 2.5999948 | 1.496727 | 2.6 | 1.941434 | 2.5999948 | 2.390101 | 2.6 | 2.828489 | 2.5999948 | 3.293081 | 5.2 | 0.7054086 | 5.2 | 1.329844 | 5.2 | 1.930046 | 5.2 | 2.489575
53 | 1.3249894 | 0.4641934 | 1.325 | 0.8141911 | 1.3249947 | 1.118257 | 1.325 | 1.492304 | 1.3249947 | 1.830365 | 1.325 | 2.131494 | 1.325 | 2.452739 | 1.3249947 | 2.80032 | 1.325 | 3.138921 | 1.3249947 | 3.454312 | 1.3249947 | 3.777766 | 1.325 | 4.138921 | 2.65 | 0.595199 | 2.65 | 1.023493 | 2.6499947 | 1.5076 | 2.65 | 1.956173 | 2.6499947 | 2.408171 | 2.65 | 2.850354 | 2.6499947 | 3.31875 | 5.3 | 0.7095961 | 5.3 | 1.338246 | 5.3 | 1.942743 | 5.3 | 2.506401
54 | 1.3499892 | 0.4672714 | 1.35 | 0.8198732 | 1.3499946 | 1.126188 | 1.35 | 1.503495 | 1.3499946 | 1.844412 | 1.35 | 2.148508 | 1.35 | 2.472518 | 1.3499946 | 2.822894 | 1.35 | 3.164293 | 1.3499946 | 3.482517 | 1.3499946 | 3.809066 | 1.35 | 4.173211 | 2.7 | 0.5985235 | 2.7 | 1.030132 | 2.6999946 | 1.518565 | 2.7 | 1.970351 | 2.6999946 | 2.426328 | 2.7 | 2.872121 | 2.6999946 | 3.344275 | 5.4 | 0.713308 | 5.4 | 1.346712 | 5.4 | 1.955494 | 5.4 | 2.523026
55 | 1.374989 | 0.4702545 | 1.375 | 0.8245789 | 1.3749945 | 1.134616 | 1.375 | 1.51461 | 1.3749945 | 1.858404 | 1.375 | 2.165328 | 1.375 | 2.491994 | 1.3749945 | 2.845351 | 1.375 | 3.189437 | 1.3749945 | 3.510265 | 1.3749945 | 3.840066 | 1.375 | 4.207547 | 2.75 | 0.6018335 | 2.75 | 1.037337 | 2.7499945 | 1.529614 | 2.75 | 1.984469 | 2.7499945 | 2.44394 | 2.75 | 2.893426 | 2.7499945 | 3.369522 | 5.5 | 0.7176042 | 5.5 | 1.35506 | 5.5 | 1.967892 | 5.5 | 2.539559
56 | 1.3999888 | 0.4733955 | 1.4 | 0.8301669 | 1.3999944 | 1.142878 | 1.4 | 1.526127 | 1.3999944 | 1.872679 | 1.4 | 2.182043 | 1.4 | 2.511049 | 1.3999944 | 2.867616 | 1.4 | 3.214512 | 1.3999944 | 3.53799 | 1.3999944 | 3.870678 | 1.4 | 4.241209 | 2.8 | 0.60511 | 2.8 | 1.044018 | 2.7999944 | 1.54023 | 2.8 | 1.998505 | 2.7999944 | 2.46146 | 2.8 | 2.914645 | 2.7999944 | 3.394534 | 5.6 | 0.7214561 | 5.6 | 1.362848 | 5.6 | 1.979914 | 5.6 | 2.555738
57 | 1.4249886 | 0.4770549 | 1.425 | 0.8352078 | 1.4249943 | 1.150837 | 1.425 | 1.536956 | 1.4249943 | 1.886191 | 1.425 | 2.198326 | 1.425 | 2.530317 | 1.4249943 | 2.889596 | 1.425 | 3.239352 | 1.4249943 | 3.565398 | 1.4249943 | 3.900851 | 1.425 | 4.274249 | 2.85 | 0.6083943 | 2.85 | 1.051252 | 2.8499943 | 1.550578 | 2.85 | 2.012384 | 2.8499943 | 2.478887 | 2.85 | 2.935625 | 2.8499943 | 3.41916 | 5.7 | 0.7253016 | 5.7 | 1.370702 | 5.7 | 1.991528 | 5.7 | 2.571933
58 | 1.4499884 | 0.4793986 | 1.45 | 0.8405863 | 1.4499942 | 1.159249 | 1.45 | 1.547872 | 1.4499942 | 1.89961 | 1.45 | 2.21402 | 1.45 | 2.549475 | 1.4499942 | 2.91128 | 1.45 | 3.263898 | 1.4499942 | 3.592798 | 1.4499942 | 3.930893 | 1.45 | 4.306586 | 2.9 | 0.6114532 | 2.9 | 1.058017 | 2.8999942 | 1.560579 | 2.9 | 2.026186 | 2.8999942 | 2.496333 | 2.9 | 2.956453 | 2.8999942 | 3.443615 | 5.8 | 0.7290506 | 5.8 | 1.378333 | 5.8 | 2.00303 | 5.8 | 2.587594
59 | 1.4749882 | 0.4815095 | 1.475 | 0.8452027 | 1.4749941 | 1.167315 | 1.475 | 1.558105 | 1.4749941 | 1.912953 | 1.475 | 2.229844 | 1.475 | 2.568497 | 1.4749941 | 2.93269 | 1.475 | 3.288241 | 1.4749941 | 3.619697 | 1.4749941 | 3.960488 | 1.475 | 4.338794 | 2.95 | 0.6147858 | 2.95 | 1.064837 | 2.9499941 | 1.57112 | 2.95 | 2.040245 | 2.9499941 | 2.513631 | 2.95 | 2.977248 | 2.9499941 | 3.467913 | 5.9 | 0.7327557 | 5.9 | 1.386003 | 5.9 | 2.014229 | 5.9 | 2.60276
60 | 1.499988 | 0.4826645 | 1.5 | 0.8513039 | 1.499994 | 1.175627 | 1.5 | 1.568617 | 1.499994 | 1.92663 | 1.5 | 2.246005 | 1.5 | 2.586933 | 1.499994 | 2.953574 | 1.5 | 3.312198 | 1.499994 | 3.646593 | 1.499994 | 3.989726 | 1.5 | 4.370654 | 3 | 0.6185787 | 3 | 1.071157 | 2.999994 | 1.581486 | 3 | 2.053745 | 2.999994 | 2.530224 | 3 | 2.997293 | 2.999994 | 3.491857 | 6 | 0.7363272 | 6 | 1.393331 | 6 | 2.025459 | 6 | 2.617992
61 | 1.5249878 | 0.4845069 | 1.525 | 0.8572283 | 1.5249939 | 1.183249 | 1.525 | 1.578618 | 1.5249939 | 1.939445 | 1.525 | 2.261947 | 1.525 | 2.605472 | 1.5249939 | 2.974576 | 1.525 | 3.335996 | 1.5249939 | 3.673331 | 1.5249939 | 4.018855 | 1.525 | 4.402862 | 3.05 | 0.6226318 | 3.05 | 1.077977 | 3.0499939 | 1.591633 | 3.05 | 2.066871 | 3.0499939 | 2.546529 | 3.05 | 3.017349 | 3.0499939 | 3.51522 | 6.1 | 0.7399062 | 6.1 | 1.400918 | 6.1 | 2.036726 | 6.1 | 2.632931
62 | 1.5499876 | 0.4864674 | 1.55 | 0.8629928 | 1.5499938 | 1.19073 | 1.55 | 1.589159 | 1.5499938 | 1.951891 | 1.55 | 2.277744 | 1.55 | 2.62364 | 1.5499938 | 2.995383 | 1.55 | 3.359288 | 1.5499938 | 3.699643 | 1.5499938 | 4.047958 | 1.55 | 4.434555 | 3.1 | 0.6264589 | 3.1 | 1.084267 | 3.0999938 | 1.600915 | 3.1 | 2.079852 | 3.0999938 | 2.562487 | 3.1 | 3.037148 | 3.0999938 | 3.538101 | 6.2 | 0.7434441 | 6.2 | 1.408136 | 6.2 | 2.047865 | 6.2 | 2.64772
63 | 1.5749874 | 0.4891292 | 1.575 | 0.8681111 | 1.5749937 | 1.197626 | 1.575 | 1.599224 | 1.5749937 | 1.964345 | 1.575 | 2.293476 | 1.575 | 2.641525 | 1.5749937 | 3.016004 | 1.575 | 3.382548 | 1.5749937 | 3.725777 | 1.5749937 | 4.076789 | 1.575 | 4.465849 | 3.15 | 0.6301569 | 3.15 | 1.090232 | 3.1499937 | 1.610291 | 3.15 | 2.092815 | 3.1499937 | 2.578966 | 3.15 | 3.056625 | 3.1499937 | 3.560761 | 6.3 | 0.7468792 | 6.3 | 1.415234 | 6.3 | 2.058797 | 6.3 | 2.662003
64 | 1.5999872 | 0.4923011 | 1.6 | 0.872698 | 1.5999936 | 1.205113 | 1.6 | 1.609204 | 1.5999936 | 1.977383 | 1.6 | 2.309151 | 1.6 | 2.659314 | 1.5999936 | 3.036394 | 1.6 | 3.405674 | 1.5999936 | 3.75155 | 1.5999936 | 4.105394 | 1.6 | 4.496748 | 3.2 | 0.6326268 | 3.2 | 1.096662 | 3.1999936 | 1.61959 | 3.2 | 2.105321 | 3.1999936 | 2.595274 | 3.2 | 3.075768 | 3.1999936 | 3.583072 | 6.4 | 0.7503948 | 6.4 | 1.422039 | 6.4 | 2.069239 | 6.4 | 2.676388
65 | 1.624987 | 0.4949693 | 1.625 | 0.8772557 | 1.6249935 | 1.212756 | 1.625 | 1.62 | 1.6249935 | 1.990359 | 1.625 | 2.324259 | 1.625 | 2.676926 | 1.6249935 | 3.056952 | 1.625 | 3.428802 | 1.6249935 | 3.777184 | 1.6249935 | 4.13335 | 1.625 | 4.527581 | 3.25 | 0.6347118 | 3.25 | 1.10308 | 3.2499935 | 1.629015 | 3.25 | 2.1177 | 3.2499935 | 2.611412 | 3.25 | 3.095018 | 3.2499935 | 3.605142 | 6.5 | 0.7537402 | 6.5 | 1.429414 | 6.5 | 2.079513 | 6.5 | 2.690588
66 | 1.6499868 | 0.4968627 | 1.65 | 0.8811293 | 1.6499934 | 1.220427 | 1.65 | 1.630743 | 1.6499934 | 2.002837 | 1.65 | 2.339262 | 1.65 | 2.694653 | 1.6499934 | 3.077218 | 1.65 | 3.45153 | 1.6499934 | 3.802316 | 1.6499934 | 4.160925 | 1.65 | 4.558021 | 3.3 | 0.6371791 | 3.3 | 1.10916 | 3.2999934 | 1.637925 | 3.3 | 2.130133 | 3.2999934 | 2.626959 | 3.3 | 3.113891 | 3.2999934 | 3.627082 | 6.6 | 0.7570915 | 6.6 | 1.436591 | 6.6 | 2.089567 | 6.6 | 2.704333
67 | 1.6749866 | 0.4986735 | 1.675 | 0.885865 | 1.6749933 | 1.227677 | 1.675 | 1.640414 | 1.6749933 | 2.015254 | 1.675 | 2.354214 | 1.675 | 2.711851 | 1.6749933 | 3.097249 | 1.675 | 3.474508 | 1.6749933 | 3.827183 | 1.6749933 | 4.188311 | 1.675 | 4.588076 | 3.35 | 0.6405332 | 3.35 | 1.114943 | 3.3499933 | 1.64683 | 3.35 | 2.142769 | 3.3499933 | 2.642253 | 3.35 | 3.132269 | 3.3499933 | 3.648919 | 6.7 | 0.7604438 | 6.7 | 1.443262 | 6.7 | 2.099845 | 6.7 | 2.717699
68 | 1.6999864 | 0.5010089 | 1.7 | 0.8912193 | 1.6999932 | 1.235066 | 1.7 | 1.649366 | 1.6999932 | 2.027281 | 1.7 | 2.368319 | 1.7 | 2.729388 | 1.6999932 | 3.116931 | 1.7 | 3.49668 | 1.6999932 | 3.8519 | 1.6999932 | 4.216001 | 1.7 | 4.618126 | 3.4 | 0.6432439 | 3.4 | 1.120969 | 3.3999932 | 1.655827 | 3.4 | 2.155129 | 3.3999932 | 2.657507 | 3.4 | 3.150485 | 3.3999932 | 3.670854 | 6.8 | 0.7639005 | 6.8 | 1.449687 | 6.8 | 2.110021 | 6.8 | 2.731024
69 | 1.7249862 | 0.5032515 | 1.725 | 0.896302 | 1.7249931 | 1.242697 | 1.725 | 1.658636 | 1.7249931 | 2.039813 | 1.725 | 2.382501 | 1.725 | 2.746729 | 1.7249931 | 3.136211 | 1.725 | 3.518775 | 1.7249931 | 3.876501 | 1.7249931 | 4.243275 | 1.725 | 4.648093 | 3.45 | 0.6458447 | 3.45 | 1.126896 | 3.4499931 | 1.665116 | 3.45 | 2.166955 | 3.4499931 | 2.67273 | 3.45 | 3.168632 | 3.4499931 | 3.692018 | 6.9 | 0.767461 | 6.9 | 1.456115 | 6.9 | 2.120045 | 6.9 | 2.744598
70 | 1.749986 | 0.5062537 | 1.75 | 0.9015985 | 1.749993 | 1.250613 | 1.75 | 1.667956 | 1.749993 | 2.051766 | 1.75 | 2.397036 | 1.75 | 2.763601 | 1.749993 | 3.155315 | 1.75 | 3.540214 | 1.749993 | 3.900861 | 1.749993 | 4.270294 | 1.75 | 4.677439 | 3.5 | 0.6490348 | 3.5 | 1.132858 | 3.499993 | 1.674334 | 3.5 | 2.17869 | 3.499993 | 2.687495 | 3.5 | 3.186385 | 3.499993 | 3.712875 | 7 | 0.7708153 | 7 | 1.462753 | 7 | 2.12982 | 7 | 2.757904
71 | 1.7749858 | 0.5094575 | 1.775 | 0.906843 | 1.7749929 | 1.257983 | 1.775 | 1.677551 | 1.7749929 | 2.06415 | 1.775 | 2.412223 | 1.775 | 2.780014 | 1.7749929 | 3.174646 | 1.775 | 3.562011 | 1.7749929 | 3.925077 | 1.7749929 | 4.297052 | 1.775 | 4.706303 | 3.55 | 0.6521958 | 3.55 | 1.138535 | 3.5499929 | 1.683258 | 3.55 | 2.190271 | 3.5499929 | 2.702101 | 3.55 | 3.203833 | 3.5499929 | 3.733421 | 7.1 | 0.7737026 | 7.1 | 1.468771 | 7.1 | 2.139446 | 7.1 | 2.771156
72 | 1.7999856 | 0.5127927 | 1.8 | 0.9115945 | 1.7999928 | 1.264837 | 1.8 | 1.687252 | 1.7999928 | 2.075654 | 1.8 | 2.426271 | 1.8 | 2.796584 | 1.7999928 | 3.193886 | 1.8 | 3.583559 | 1.7999928 | 3.949017 | 1.7999928 | 4.323442 | 1.8 | 4.735066 | 3.6 | 0.6557568 | 3.6 | 1.143683 | 3.5999928 | 1.691782 | 3.6 | 2.201775 | 3.5999928 | 2.716465 | 3.6 | 3.221167 | 3.5999928 | 3.753931 | 7.2 | 0.7766503 | 7.2 | 1.475119 | 7.2 | 2.148659 | 7.2 | 2.783893
73 | 1.8249854 | 0.5159029 | 1.825 | 0.9159805 | 1.8249927 | 1.270996 | 1.825 | 1.697556 | 1.8249927 | 2.087465 | 1.825 | 2.4404 | 1.825 | 2.813579 | 1.8249927 | 3.212732 | 1.825 | 3.604929 | 1.8249927 | 3.972754 | 1.8249927 | 4.349479 | 1.825 | 4.763587 | 3.65 | 0.6579912 | 3.65 | 1.149185 | 3.6499927 | 1.700041 | 3.65 | 2.213142 | 3.6499927 | 2.731088 | 3.65 | 3.238608 | 3.6499927 | 3.774212 | 7.3 | 0.7793844 | 7.3 | 1.48146 | 7.3 | 2.15806 | 7.3 | 2.79626
74 | 1.8499852 | 0.5179547 | 1.85 | 0.9203601 | 1.8499926 | 1.277623 | 1.85 | 1.707677 | 1.8499926 | 2.098635 | 1.85 | 2.454346 | 1.85 | 2.829678 | 1.8499926 | 3.231826 | 1.85 | 3.626406 | 1.8499926 | 3.996219 | 1.8499926 | 4.375117 | 1.85 | 4.791992 | 3.7 | 0.6612614 | 3.7 | 1.154813 | 3.6999926 | 1.708882 | 3.7 | 2.225108 | 3.6999926 | 2.745084 | 3.7 | 3.255996 | 3.6999926 | 3.79429 | 7.4 | 0.7823759 | 7.4 | 1.487919 | 7.4 | 2.167405 | 7.4 | 2.808301
75 | 1.874985 | 0.5194522 | 1.875 | 0.9243748 | 1.8749925 | 1.28383 | 1.875 | 1.717213 | 1.8749925 | 2.110086 | 1.875 | 2.468322 | 1.875 | 2.845757 | 1.8749925 | 3.250728 | 1.875 | 3.647464 | 1.8749925 | 4.019368 | 1.8749925 | 4.400918 | 1.875 | 4.820188 | 3.75 | 0.6636908 | 3.75 | 1.160967 | 3.7499925 | 1.717619 | 3.75 | 2.236528 | 3.7499925 | 2.759178 | 3.75 | 3.27297 | 3.7499925 | 3.814127 | 7.5 | 0.7852698 | 7.5 | 1.494203 | 7.5 | 2.177044 | 7.5 | 2.820699
76 | 1.8999848 | 0.5217601 | 1.9 | 0.9285461 | 1.8999924 | 1.290782 | 1.9 | 1.725394 | 1.8999924 | 2.121212 | 1.9 | 2.481766 | 1.9 | 2.86202 | 1.8999924 | 3.269523 | 1.9 | 3.668324 | 1.8999924 | 4.04275 | 1.8999924 | 4.426227 | 1.9 | 4.84848 | 3.8 | 0.6669754 | 3.8 | 1.166598 | 3.7999924 | 1.726142 | 3.8 | 2.247686 | 3.7999924 | 2.772757 | 3.8 | 3.289805 | 3.7999924 | 3.833828 | 7.6 | 0.7880669 | 7.6 | 1.499975 | 7.6 | 2.186076 | 7.6 | 2.833006
77 | 1.9249846 | 0.5243581 | 1.925 | 0.9334077 | 1.9249923 | 1.297598 | 1.925 | 1.733734 | 1.9249923 | 2.132736 | 1.925 | 2.49552 | 1.925 | 2.878534 | 1.9249923 | 3.2878 | 1.925 | 3.688623 | 1.9249923 | 4.065934 | 1.9249923 | 4.451913 | 1.925 | 4.876132 | 3.85 | 0.6690174 | 3.85 | 1.172114 | 3.8499923 | 1.73401 | 3.85 | 2.258497 | 3.8499923 | 2.786901 | 3.85 | 3.306603 | 3.8499923 | 3.853386 | 7.7 | 0.7908743 | 7.7 | 1.505886 | 7.7 | 2.194826 | 7.7 | 2.845382
78 | 1.9499844 | 0.5254192 | 1.95 | 0.9381723 | 1.9499922 | 1.304398 | 1.95 | 1.742299 | 1.9499922 | 2.14429 | 1.95 | 2.508966 | 1.95 | 2.894175 | 1.9499922 | 3.30605 | 1.95 | 3.70911 | 1.9499922 | 4.08886 | 1.9499922 | 4.47718 | 1.95 | 4.90349 | 3.9 | 0.6718821 | 3.9 | 1.177011 | 3.8999922 | 1.74205 | 3.9 | 2.269124 | 3.8999922 | 2.800569 | 3.9 | 3.323096 | 3.8999922 | 3.872858 | 7.8 | 0.7937015 | 7.8 | 1.511768 | 7.8 | 2.203277 | 7.8 | 2.85712
79 | 1.9749842 | 0.5272885 | 1.975 | 0.9424432 | 1.9749921 | 1.311181 | 1.975 | 1.751357 | 1.9749921 | 2.155486 | 1.975 | 2.522419 | 1.975 | 2.909689 | 1.9749921 | 3.324072 | 1.975 | 3.728987 | 1.9749921 | 4.111168 | 1.9749921 | 4.502324 | 1.975 | 4.930579 | 3.95 | 0.6743633 | 3.95 | 1.182614 | 3.9499921 | 1.750052 | 3.95 | 2.279593 | 3.9499921 | 2.814213 | 3.95 | 3.33926 | 3.9499921 | 3.891787 | 7.9 | 0.7966558 | 7.9 | 1.517844 | 7.9 | 2.211889 | 7.9 | 2.868846
80 | 1.999984 | 0.5295286 | 2 | 0.94686 | 1.999992 | 1.318479 | 2 | 1.760522 | 1.999992 | 2.166857 | 2 | 2.53585 | 2 | 2.925059 | 1.999992 | 3.341743 | 2 | 3.749424 | 1.999992 | 4.133538 | 1.999992 | 4.526746 | 2 | 4.957805 | 4 | 0.6779472 | 4 | 1.187968 | 3.999992 | 1.757846 | 4 | 2.289863 | 3.999992 | 2.827668 | 4 | 3.355278 | 3.999992 | 3.91059 | 8 | 0.7995246 | 8 | 1.523443 | 8 | 2.220802 | 8 | 2.880295
81 | 2.0249838 | 0.5327447 | 2.025 | 0.9507425 | 2.0249919 | 1.325524 | 2.025 | 1.769215 | 2.0249919 | 2.178003 | 2.025 | 2.549166 | 2.025 | 2.940616 | 2.0249919 | 3.359957 | 2.025 | 3.769343 | 2.0249919 | 4.156024 | 2.0249919 | 4.551405 | 2.025 | 4.984637 | 4.05 | 0.6803197 | 4.05 | 1.193476 | 4.0499919 | 1.765569 | 4.05 | 2.300387 | 4.0499919 | 2.841219 | 4.05 | 3.371266 | 4.0499919 | 3.929057 | 8.1 | 0.8023787 | 8.1 | 1.52876 | 8.1 | 2.229793 | 8.1 | 2.891923
82 | 2.0499836 | 0.5345743 | 2.05 | 0.9543186 | 2.0499918 | 1.33222 | 2.05 | 1.777445 | 2.0499918 | 2.188794 | 2.05 | 2.561992 | 2.05 | 2.956195 | 2.0499918 | 3.377803 | 2.05 | 3.789472 | 2.0499918 | 4.178197 | 2.0499918 | 4.575906 | 2.05 | 5.011259 | 4.1 | 0.6823504 | 4.1 | 1.198366 | 4.0999918 | 1.772994 | 4.1 | 2.310608 | 4.0999918 | 2.854156 | 4.1 | 3.387125 | 4.0999918 | 3.947395 | 8.2 | 0.8056391 | 8.2 | 1.534473 | 8.2 | 2.238572 | 8.2 | 2.903262
83 | 2.0749834 | 0.5367001 | 2.075 | 0.9581082 | 2.0749917 | 1.338175 | 2.075 | 1.785349 | 2.0749917 | 2.199244 | 2.075 | 2.574643 | 2.075 | 2.97157 | 2.0749917 | 3.39519 | 2.075 | 3.808949 | 2.0749917 | 4.200338 | 2.0749917 | 4.600251 | 2.075 | 5.037557 | 4.15 | 0.6837342 | 4.15 | 1.203963 | 4.1499917 | 1.780572 | 4.15 | 2.321626 | 4.1499917 | 2.866936 | 4.15 | 3.402599 | 4.1499917 | 3.965567 | 8.3 | 0.8088426 | 8.3 | 1.54004 | 8.3 | 2.246998 | 8.3 | 2.914663
84 | 2.0999832 | 0.5385381 | 2.1 | 0.9627899 | 2.0999916 | 1.343993 | 2.1 | 1.79412 | 2.0999916 | 2.210063 | 2.1 | 2.587398 | 2.1 | 2.986712 | 2.0999916 | 3.412104 | 2.1 | 3.828805 | 2.0999916 | 4.222117 | 2.0999916 | 4.623844 | 2.1 | 5.063841 | 4.2 | 0.6863338 | 4.2 | 1.209062 | 4.1999916 | 1.788366 | 4.2 | 2.331853 | 4.1999916 | 2.879881 | 4.2 | 3.417966 | 4.1999916 | 3.983833 | 8.4 | 0.8113093 | 8.4 | 1.545872 | 8.4 | 2.254798 | 8.4 | 2.925967
85 | 2.124983 | 0.5406638 | 2.125 | 0.9675242 | 2.1249915 | 1.34963 | 2.125 | 1.803307 | 2.1249915 | 2.221228 | 2.125 | 2.600434 | 2.125 | 3.001762 | 2.1249915 | 3.429323 | 2.125 | 3.848374 | 2.1249915 | 4.243581 | 2.1249915 | 4.647613 | 2.125 | 5.090017 | 4.25 | 0.6887592 | 4.25 | 1.21382 | 4.2499915 | 1.796084 | 4.25 | 2.342063 | 4.2499915 | 2.892635 | 4.25 | 3.433221 | 4.2499915 | 4.001751 | 8.5 | 0.8131757 | 8.5 | 1.551295 | 8.5 | 2.262889 | 8.5 | 2.937007
86 | 2.1499828 | 0.5423232 | 2.15 | 0.9718187 | 2.1499914 | 1.355901 | 2.15 | 1.81259 | 2.1499914 | 2.232003 | 2.15 | 2.613646 | 2.15 | 3.016621 | 2.1499914 | 3.445727 | 2.15 | 3.867479 | 2.1499914 | 4.264682 | 2.1499914 | 4.671267 | 2.15 | 5.115957 | 4.3 | 0.6912597 | 4.3 | 1.218344 | 4.2999914 | 1.80404 | 4.3 | 2.351447 | 4.2999914 | 2.905207 | 4.3 | 3.448317 | 4.2999914 | 4.019601 | 8.6 | 0.8151916 | 8.6 | 1.556599 | 8.6 | 2.271121 | 8.6 | 2.947769
87 | 2.1749826 | 0.5440379 | 2.175 | 0.9761217 | 2.1749913 | 1.362615 | 2.175 | 1.820922 | 2.1749913 | 2.24244 | 2.175 | 2.626272 | 2.175 | 3.031392 | 2.1749913 | 3.462151 | 2.175 | 3.886468 | 2.1749913 | 4.285912 | 2.1749913 | 4.694854 | 2.175 | 5.14153 | 4.35 | 0.6936225 | 4.35 | 1.222854 | 4.3499913 | 1.811442 | 4.35 | 2.361219 | 4.3499913 | 2.91733 | 4.35 | 3.463303 | 4.3499913 | 4.037413 | 8.7 | 0.8176096 | 8.7 | 1.561689 | 8.7 | 2.279437 | 8.7 | 2.958675
88 | 2.1999824 | 0.5458867 | 2.2 | 0.9804418 | 2.1999912 | 1.36876 | 2.2 | 1.829037 | 2.1999912 | 2.252383 | 2.2 | 2.638772 | 2.2 | 3.045926 | 2.1999912 | 3.478946 | 2.2 | 3.90523 | 2.1999912 | 4.307128 | 2.1999912 | 4.718238 | 2.2 | 5.167001 | 4.4 | 0.6959489 | 4.4 | 1.227815 | 4.3999912 | 1.818703 | 4.4 | 2.371012 | 4.3999912 | 2.929734 | 4.4 | 3.478373 | 4.3999912 | 4.054657 | 8.8 | 0.8198291 | 8.8 | 1.567074 | 8.8 | 2.286832 | 8.8 | 2.969297
89 | 2.2249822 | 0.547623 | 2.225 | 0.9843699 | 2.2249911 | 1.374943 | 2.225 | 1.837193 | 2.2249911 | 2.262729 | 2.225 | 2.651279 | 2.225 | 3.060816 | 2.2249911 | 3.496316 | 2.225 | 3.924308 | 2.2249911 | 4.327987 | 2.2249911 | 4.741146 | 2.225 | 5.192378 | 4.45 | 0.6980862 | 4.45 | 1.232347 | 4.4499911 | 1.825694 | 4.45 | 2.381272 | 4.4499911 | 2.942015 | 4.45 | 3.49318 | 4.4499911 | 4.071871 | 8.9 | 0.8222187 | 8.9 | 1.572511 | 8.9 | 2.29452 | 8.9 | 2.979886
90 | 2.249982 | 0.5495014 | 2.25 | 0.9881859 | 2.249991 | 1.380872 | 2.25 | 1.845169 | 2.249991 | 2.273224 | 2.25 | 2.663458 | 2.25 | 3.075467 | 2.249991 | 3.512944 | 2.25 | 3.94261 | 2.249991 | 4.348556 | 2.249991 | 4.763973 | 2.25 | 5.217684 | 4.5 | 0.7002924 | 4.5 | 1.237567 | 4.499991 | 1.83329 | 4.5 | 2.391489 | 4.499991 | 2.954528 | 4.5 | 3.507848 | 4.499991 | 4.088773 | 9 | 0.8247477 | 9 | 1.577749 | 9 | 2.302312 | 9 | 2.990352
91 | 2.2749818 | 0.5520017 | 2.275 | 0.9929978 | 2.2749909 | 1.387465 | 2.275 | 1.852888 | 2.2749909 | 2.283658 | 2.275 | 2.675737 | 2.275 | 3.090075 | 2.2749909 | 3.529205 | 2.275 | 3.960978 | 2.2749909 | 4.36908 | 2.2749909 | 4.786497 | 2.275 | 5.242573 | 4.55 | 0.70371 | 4.55 | 1.242391 | 4.5499909 | 1.840371 | 4.55 | 2.401232 | 4.5499909 | 2.966479 | 4.55 | 3.522214 | 4.5499909 | 4.105637 | 9.1 | 0.8271426 | 9.1 | 1.582685 | 9.1 | 2.310255 | 9.1 | 3.000693
92 | 2.2999816 | 0.5539721 | 2.3 | 0.9972381 | 2.2999908 | 1.393201 | 2.3 | 1.860458 | 2.2999908 | 2.293972 | 2.3 | 2.687956 | 2.3 | 3.104346 | 2.2999908 | 3.545328 | 2.3 | 3.979058 | 2.2999908 | 4.389703 | 2.2999908 | 4.809266 | 2.3 | 5.267217 | 4.6 | 0.7063808 | 4.6 | 1.246971 | 4.5999908 | 1.847613 | 4.6 | 2.41042 | 4.5999908 | 2.97828 | 4.6 | 3.536598 | 4.5999908 | 4.122357 | 9.2 | 0.829963 | 9.2 | 1.58762 | 9.2 | 2.318008 | 9.2 | 3.010754
93 | 2.3249814 | 0.5558614 | 2.325 | 1.001482 | 2.3249907 | 1.399694 | 2.325 | 1.868377 | 2.3249907 | 2.30418 | 2.325 | 2.70003 | 2.325 | 3.11823 | 2.3249907 | 3.56139 | 2.325 | 3.997703 | 2.3249907 | 4.410088 | 2.3249907 | 4.831545 | 2.325 | 5.291541 | 4.65 | 0.7088123 | 4.65 | 1.251883 | 4.6499907 | 1.854485 | 4.65 | 2.419498 | 4.6499907 | 2.990143 | 4.65 | 3.550894 | 4.6499907 | 4.139168 | 9.3 | 0.83252 | 9.3 | 1.592555 | 9.3 | 2.325462 | 9.3 | 3.020676
94 | 2.3499812 | 0.5573451 | 2.35 | 1.004503 | 2.3499906 | 1.406029 | 2.35 | 1.876522 | 2.3499906 | 2.314035 | 2.35 | 2.711831 | 2.35 | 3.131729 | 2.3499906 | 3.577583 | 2.35 | 4.015984 | 2.3499906 | 4.430113 | 2.3499906 | 4.853548 | 2.35 | 5.315979 | 4.7 | 0.7105879 | 4.7 | 1.256363 | 4.6999906 | 1.861673 | 4.7 | 2.428882 | 4.6999906 | 3.001894 | 4.7 | 3.565283 | 4.6999906 | 4.156042 | 9.4 | 0.8352521 | 9.4 | 1.597584 | 9.4 | 2.332848 | 9.4 | 3.030649
95 | 2.374981 | 0.5599291 | 2.375 | 1.008314 | 2.3749905 | 1.412203 | 2.375 | 1.88483 | 2.3749905 | 2.323626 | 2.375 | 2.723752 | 2.375 | 3.145166 | 2.3749905 | 3.59341 | 2.375 | 4.03432 | 2.3749905 | 4.450027 | 2.3749905 | 4.875341 | 2.375 | 5.339998 | 4.75 | 0.7124611 | 4.75 | 1.261045 | 4.7499905 | 1.868205 | 4.75 | 2.438091 | 4.7499905 | 3.01351 | 4.75 | 3.57916 | 4.7499905 | 4.172455 | 9.5 | 0.8379708 | 9.5 | 1.602215 | 9.5 | 2.339995 | 9.5 | 3.040313
96 | 2.3999808 | 0.5608774 | 2.4 | 1.011691 | 2.3999904 | 1.417234 | 2.4 | 1.892967 | 2.3999904 | 2.333075 | 2.4 | 2.735766 | 2.4 | 3.15899 | 2.3999904 | 3.609456 | 2.4 | 4.052058 | 2.3999904 | 4.46994 | 2.3999904 | 4.897393 | 2.4 | 5.363794 | 4.8 | 0.71418 | 4.8 | 1.265636 | 4.7999904 | 1.875479 | 4.8 | 2.447369 | 4.7999904 | 3.024913 | 4.8 | 3.592943 | 4.7999904 | 4.188632 | 9.6 | 0.8409675 | 9.6 | 1.606868 | 9.6 | 2.347528 | 9.6 | 3.050053
97 | 2.4249806 | 0.5628314 | 2.425 | 1.01593 | 2.4249903 | 1.422706 | 2.425 | 1.900632 | 2.4249903 | 2.342796 | 2.425 | 2.746992 | 2.425 | 3.17245 | 2.4249903 | 3.624918 | 2.425 | 4.069471 | 2.4249903 | 4.489916 | 2.4249903 | 4.919303 | 2.425 | 5.387733 | 4.85 | 0.7163938 | 4.85 | 1.270535 | 4.8499903 | 1.882054 | 4.85 | 2.456416 | 4.8499903 | 3.036323 | 4.85 | 3.60671 | 4.8499903 | 4.204638 | 9.7 | 0.8434853 | 9.7 | 1.611399 | 9.7 | 2.354806 | 9.7 | 3.05972
98 | 2.4499804 | 0.5650876 | 2.45 | 1.020031 | 2.4499902 | 1.428164 | 2.45 | 1.908168 | 2.4499902 | 2.352591 | 2.45 | 2.758352 | 2.45 | 3.186099 | 2.4499902 | 3.640632 | 2.45 | 4.086994 | 2.4499902 | 4.509741 | 2.4499902 | 4.941299 | 2.45 | 5.411487 | 4.9 | 0.7185297 | 4.9 | 1.274254 | 4.8999902 | 1.888419 | 4.9 | 2.465374 | 4.8999902 | 3.047606 | 4.9 | 3.620232 | 4.8999902 | 4.220446 | 9.8 | 0.8450834 | 9.8 | 1.616116 | 9.8 | 2.362051 | 9.8 | 3.069442
99 | 2.4749802 | 0.5679696 | 2.475 | 1.02361 | 2.4749901 | 1.434363 | 2.475 | 1.915713 | 2.4749901 | 2.362496 | 2.475 | 2.769978 | 2.475 | 3.199509 | 2.4749901 | 3.656577 | 2.475 | 4.10482 | 2.4749901 | 4.52937 | 2.4749901 | 4.962838 | 2.475 | 5.43514 | 4.95 | 0.7205495 | 4.95 | 1.277902 | 4.9499901 | 1.89464 | 4.95 | 2.473765 | 4.9499901 | 3.058713 | 4.95 | 3.633622 | 4.9499901 | 4.236253 | 9.9 | 0.8469702 | 9.9 | 1.620497 | 9.9 | 2.368982 | 9.9 | 3.079029
100 | 2.49998 | 0.5692272 | 2.5 | 1.027865 | 2.49999 | 1.440624 | 2.5 | 1.92348 | 2.49999 | 2.371903 | 2.5 | 2.781969 | 2.5 | 3.213106 | 2.49999 | 3.67237 | 2.5 | 4.122482 | 2.49999 | 4.548587 | 2.49999 | 4.984128 | 2.5 | 5.458178 | 5 | 0.7228581 | 5 | 1.282587 | 4.99999 | 1.901438 | 5 | 2.482416 | 4.99999 | 3.069661 | 5 | 3.64695 | 4.99999 | 4.252154 | 10 | 0.8492916 | 10 | 1.625139 | 10 | 2.375982 | 10 | 3.08846
101 | 2.5249798 | 0.571122 | 2.525 | 1.031608 | 2.5249899 | 1.446666 | 2.525 | 1.93078 | 2.5249899 | 2.381071 | 2.525 | 2.793579 | 2.525 | 3.226373 | 2.5249899 | 3.687514 | 2.525 | 4.139445 | 2.5249899 | 4.567766 | 2.5249899 | 5.004957 | 2.525 | 5.481119 | 5.05 | 0.7256553 | 5.05 | 1.287749 | 5.0499899 | 1.908082 | 5.05 | 2.491323 | 5.0499899 | 3.080495 | 5.05 | 3.660299 | 5.0499899 | 4.267881 | 10.1 | 0.851631 | 10.1 | 1.630138 | 10.1 | 2.383014 | 10.1 | 3.09775
102 | 2.5499796 | 0.5733947 | 2.55 | 1.034969 | 2.5499898 | 1.451571 | 2.55 | 1.938431 | 2.5499898 | 2.390181 | 2.55 | 2.804946 | 2.55 | 3.239866 | 2.5499898 | 3.702184 | 2.55 | 4.156237 | 2.5499898 | 4.586602 | 2.5499898 | 5.025912 | 2.55 | 5.503766 | 5.1 | 0.7289195 | 5.1 | 1.293066 | 5.0999898 | 1.914536 | 5.1 | 2.500415 | 5.0999898 | 3.091633 | 5.1 | 3.673388 | 5.0999898 | 4.283257 | 10.2 | 0.8534277 | 10.2 | 1.635146 | 10.2 | 2.389788 | 10.2 | 3.106962
103 | 2.5749794 | 0.5753204 | 2.575 | 1.038217 | 2.5749897 | 1.456424 | 2.575 | 1.946071 | 2.5749897 | 2.399365 | 2.575 | 2.815955 | 2.575 | 3.253328 | 2.5749897 | 3.717367 | 2.575 | 4.17311 | 2.5749897 | 4.605202 | 2.5749897 | 5.047076 | 2.575 | 5.526713 | 5.15 | 0.7308601 | 5.15 | 1.297367 | 5.1499897 | 1.921181 | 5.15 | 2.509318 | 5.1499897 | 3.102265 | 5.15 | 3.685983 | 5.1499897 | 4.298202 | 10.3 | 0.8557888 | 10.3 | 1.639846 | 10.3 | 2.396179 | 10.3 | 3.116024
104 | 2.5999792 | 0.5764034 | 2.6 | 1.042004 | 2.5999896 | 1.461974 | 2.6 | 1.953278 | 2.5999896 | 2.408524 | 2.6 | 2.827069 | 2.6 | 3.266531 | 2.5999896 | 3.732206 | 2.6 | 4.190225 | 2.5999896 | 4.62384 | 2.5999896 | 5.067968 | 2.6 | 5.549658 | 5.2 | 0.7324689 | 5.2 | 1.301168 | 5.1999896 | 1.927689 | 5.2 | 2.517902 | 5.1999896 | 3.113133 | 5.2 | 3.698847 | 5.1999896 | 4.313161 | 10.4 | 0.8584339 | 10.4 | 1.643997 | 10.4 | 2.402765 | 10.4 | 3.124909
105 | 2.624979 | 0.5782653 | 2.625 | 1.045667 | 2.6249895 | 1.467632 | 2.625 | 1.960419 | 2.6249895 | 2.417811 | 2.625 | 2.838258 | 2.625 | 3.279663 | 2.6249895 | 3.746833 | 2.625 | 4.206893 | 2.6249895 | 4.64284 | 2.6249895 | 5.088681 | 2.625 | 5.572756 | 5.25 | 0.7337123 | 5.25 | 1.304487 | 5.2499895 | 1.933777 | 5.25 | 2.526322 | 5.2499895 | 3.123816 | 5.25 | 3.711784 | 5.2499895 | 4.328119 | 10.5 | 0.8607426 | 10.5 | 1.648192 | 10.5 | 2.409615 | 10.5 | 3.13383
106 | 2.6499788 | 0.5802113 | 2.65 | 1.049628 | 2.6499894 | 1.473109 | 2.65 | 1.967741 | 2.6499894 | 2.427137 | 2.65 | 2.849383 | 2.65 | 3.292288 | 2.6499894 | 3.76116 | 2.65 | 4.223327 | 2.6499894 | 4.661852 | 2.6499894 | 5.1089 | 2.65 | 5.595416 | 5.3 | 0.7360307 | 5.3 | 1.308765 | 5.2999894 | 1.939792 | 5.3 | 2.534308 | 5.2999894 | 3.134564 | 5.3 | 3.724769 | 5.2999894 | 4.342999 | 10.6 | 0.8621048 | 10.6 | 1.652477 | 10.6 | 2.416521 | 10.6 | 3.142902
107 | 2.6749786 | 0.5822016 | 2.675 | 1.053798 | 2.6749893 | 1.478099 | 2.675 | 1.975242 | 2.6749893 | 2.436901 | 2.675 | 2.86041 | 2.675 | 3.304997 | 2.6749893 | 3.775972 | 2.675 | 4.239949 | 2.6749893 | 4.680654 | 2.6749893 | 5.129062 | 2.675 | 5.617787 | 5.35 | 0.7386458 | 5.35 | 1.313236 | 5.3499893 | 1.946012 | 5.35 | 2.542556 | 5.3499893 | 3.144872 | 5.35 | 3.737164 | 5.3499893 | 4.357774 | 10.7 | 0.8643618 | 10.7 | 1.656885 | 10.7 | 2.423246 | 10.7 | 3.151968
108 | 2.6999784 | 0.584103 | 2.7 | 1.057375 | 2.6999892 | 1.483714 | 2.7 | 1.981576 | 2.6999892 | 2.44614 | 2.7 | 2.871491 | 2.7 | 3.316923 | 2.6999892 | 3.790661 | 2.7 | 4.256556 | 2.6999892 | 4.698786 | 2.6999892 | 5.148946 | 2.7 | 5.639764 | 5.4 | 0.7409895 | 5.4 | 1.317033 | 5.3999892 | 1.95231 | 5.4 | 2.550891 | 5.3999892 | 3.155229 | 5.4 | 3.749546 | 5.3999892 | 4.372573 | 10.8 | 0.8662451 | 10.8 | 1.661291 | 10.8 | 2.429645 | 10.8 | 3.160718
109 | 2.7249782 | 0.5862274 | 2.725 | 1.060687 | 2.7249891 | 1.489202 | 2.725 | 1.988592 | 2.7249891 | 2.455017 | 2.725 | 2.881973 | 2.725 | 3.329619 | 2.7249891 | 3.805303 | 2.725 | 4.273215 | 2.7249891 | 4.716824 | 2.7249891 | 5.169036 | 2.725 | 5.66146 | 5.45 | 0.7428342 | 5.45 | 1.32077 | 5.4499891 | 1.958547 | 5.45 | 2.559405 | 5.4499891 | 3.165641 | 5.45 | 3.762051 | 5.4499891 | 4.38717 | 10.9 | 0.8687754 | 10.9 | 1.665577 | 10.9 | 2.436163 | 10.9 | 3.169075
110 | 2.749978 | 0.5882164 | 2.75 | 1.063872 | 2.749989 | 1.494494 | 2.75 | 1.995908 | 2.749989 | 2.463507 | 2.75 | 2.89249 | 2.75 | 3.341977 | 2.749989 | 3.819904 | 2.75 | 4.289514 | 2.749989 | 4.73449 | 2.749989 | 5.189538 | 2.75 | 5.683003 | 5.5 | 0.7444719 | 5.5 | 1.325019 | 5.499989 | 1.964563 | 5.5 | 2.567241 | 5.499989 | 3.175996 | 5.5 | 3.774597 | 5.499989 | 4.401675 | 11 | 0.8706403 | 11 | 1.669849 | 11 | 2.442631 | 11 | 3.177365
111 | 2.7749778 | 0.5901182 | 2.775 | 1.066805 | 2.7749889 | 1.499753 | 2.775 | 2.003569 | 2.7749889 | 2.472711 | 2.775 | 2.902651 | 2.775 | 3.354597 | 2.7749889 | 3.834293 | 2.775 | 4.305631 | 2.7749889 | 4.752429 | 2.7749889 | 5.209538 | 2.775 | 5.704618 | 5.55 | 0.7464142 | 5.55 | 1.329237 | 5.5499889 | 1.970521 | 5.55 | 2.575022 | 5.5499889 | 3.186069 | 5.55 | 3.786918 | 5.5499889 | 4.415639 | 11.1 | 0.8735778 | 11.1 | 1.673991 | 11.1 | 2.449192 | 11.1 | 3.185832
112 | 2.7999776 | 0.5913091 | 2.8 | 1.070094 | 2.7999888 | 1.504899 | 2.8 | 2.010622 | 2.7999888 | 2.481516 | 2.8 | 2.913294 | 2.8 | 3.367136 | 2.7999888 | 3.848533 | 2.8 | 4.321166 | 2.7999888 | 4.770045 | 2.7999888 | 5.229221 | 2.8 | 5.726077 | 5.6 | 0.7484839 | 5.6 | 1.332743 | 5.5999888 | 1.976662 | 5.6 | 2.583131 | 5.5999888 | 3.195883 | 5.6 | 3.798862 | 5.5999888 | 4.429849 | 11.2 | 0.8756497 | 11.2 | 1.67833 | 11.2 | 2.455463 | 11.2 | 3.194348
113 | 2.8249774 | 0.5920379 | 2.825 | 1.074062 | 2.8249887 | 1.510235 | 2.825 | 2.017771 | 2.8249887 | 2.490239 | 2.825 | 2.923709 | 2.825 | 3.379907 | 2.8249887 | 3.862482 | 2.825 | 4.33686 | 2.8249887 | 4.787932 | 2.8249887 | 5.248343 | 2.825 | 5.747327 | 5.65 | 0.7503689 | 5.65 | 1.336609 | 5.6499887 | 1.982785 | 5.65 | 2.59118 | 5.6499887 | 3.205765 | 5.65 | 3.810798 | 5.6499887 | 4.443839 | 11.3 | 0.8775165 | 11.3 | 1.68245 | 11.3 | 2.461705 | 11.3 | 3.202709
114 | 2.8499772 | 0.5929871 | 2.85 | 1.077912 | 2.8499886 | 1.51499 | 2.85 | 2.024844 | 2.8499886 | 2.498357 | 2.85 | 2.934389 | 2.85 | 3.391866 | 2.8499886 | 3.876409 | 2.85 | 4.352683 | 2.8499886 | 4.805558 | 2.8499886 | 5.267731 | 2.85 | 5.768306 | 5.7 | 0.7523348 | 5.7 | 1.340576 | 5.6999886 | 1.988964 | 5.7 | 2.599053 | 5.6999886 | 3.215588 | 5.7 | 3.822721 | 5.6999886 | 4.457863 | 11.4 | 0.8790719 | 11.4 | 1.686282 | 11.4 | 2.467943 | 11.4 | 3.210944
115 | 2.874977 | 0.5949477 | 2.875 | 1.081316 | 2.8749885 | 1.520596 | 2.875 | 2.032043 | 2.8749885 | 2.506764 | 2.875 | 2.94485 | 2.875 | 3.403728 | 2.8749885 | 3.890406 | 2.875 | 4.368643 | 2.8749885 | 4.823023 | 2.8749885 | 5.286619 | 2.875 | 5.789723 | 5.75 | 0.7538226 | 5.75 | 1.344413 | 5.7499885 | 1.994611 | 5.75 | 2.606897 | 5.7499885 | 3.225438 | 5.75 | 3.834262 | 5.7499885 | 4.471717 | 11.5 | 0.8808846 | 11.5 | 1.690091 | 11.5 | 2.473992 | 11.5 | 3.219266
116 | 2.8999768 | 0.597329 | 2.9 | 1.084877 | 2.8999884 | 1.525655 | 2.9 | 2.03878 | 2.8999884 | 2.515083 | 2.9 | 2.955539 | 2.9 | 3.415965 | 2.8999884 | 3.904492 | 2.9 | 4.383947 | 2.8999884 | 4.840085 | 2.8999884 | 5.305842 | 2.9 | 5.810994 | 5.8 | 0.7556072 | 5.8 | 1.347888 | 5.7999884 | 2.000103 | 5.8 | 2.614655 | 5.7999884 | 3.235027 | 5.8 | 3.845824 | 5.7999884 | 4.485727 | 11.6 | 0.883031 | 11.6 | 1.694172 | 11.6 | 2.480036 | 11.6 | 3.227628
117 | 2.9249766 | 0.5995915 | 2.925 | 1.088244 | 2.9249883 | 1.530424 | 2.925 | 2.045366 | 2.9249883 | 2.523855 | 2.925 | 2.965511 | 2.925 | 3.428009 | 2.9249883 | 3.918449 | 2.925 | 4.399446 | 2.9249883 | 4.857245 | 2.9249883 | 5.324975 | 2.925 | 5.832066 | 5.85 | 0.7569112 | 5.85 | 1.351974 | 5.8499883 | 2.005525 | 5.85 | 2.622499 | 5.8499883 | 3.244996 | 5.85 | 3.857313 | 5.8499883 | 4.499761 | 11.7 | 0.8846319 | 11.7 | 1.69819 | 11.7 | 2.486135 | 11.7 | 3.235654
118 | 2.9499764 | 0.6008722 | 2.95 | 1.091613 | 2.9499882 | 1.535154 | 2.95 | 2.051719 | 2.9499882 | 2.532613 | 2.95 | 2.975683 | 2.95 | 3.439954 | 2.9499882 | 3.931564 | 2.95 | 4.415122 | 2.9499882 | 4.874541 | 2.9499882 | 5.343984 | 2.95 | 5.852458 | 5.9 | 0.7592187 | 5.9 | 1.355929 | 5.8999882 | 2.011121 | 5.9 | 2.630479 | 5.8999882 | 3.254754 | 5.9 | 3.869096 | 5.8999882 | 4.513161 | 11.8 | 0.886364 | 11.8 | 1.701819 | 11.8 | 2.492294 | 11.8 | 3.243664
119 | 2.9749762 | 0.6018448 | 2.975 | 1.094944 | 2.9749881 | 1.539766 | 2.975 | 2.058673 | 2.9749881 | 2.541328 | 2.975 | 2.985535 | 2.975 | 3.451819 | 2.9749881 | 3.944928 | 2.975 | 4.430575 | 2.9749881 | 4.891617 | 2.9749881 | 5.362718 | 2.975 | 5.873011 | 5.95 | 0.7608776 | 5.95 | 1.359566 | 5.9499881 | 2.01706 | 5.95 | 2.638258 | 5.9499881 | 3.264118 | 5.95 | 3.88046 | 5.9499881 | 4.526348 | 11.9 | 0.8880678 | 11.9 | 1.705545 | 11.9 | 2.497977 | 11.9 | 3.2513
120 | 2.999976 | 0.6032292 | 3 | 1.098084 | 2.999988 | 1.545092 | 3 | 2.065596 | 2.999988 | 2.549679 | 3 | 2.99521 | 3 | 3.463754 | 2.999988 | 3.958487 | 3 | 4.445902 | 2.999988 | 4.908306 | 2.999988 | 5.381499 | 3 | 5.893356 | 6 | 0.7632649 | 6 | 1.362599 | 5.999988 | 2.023097 | 6 | 2.645702 | 5.999988 | 3.273341 | 6 | 3.891939 | 5.999988 | 4.53921 | 12 | 0.889963 | 12 | 1.709063 | 12 | 2.503477 | 12 | 3.259138
121 | 3.0249758 | 0.6052321 | 3.025 | 1.100966 | 3.0249879 | 1.5503 | 3.025 | 2.07201 | 3.0249879 | 2.557867 | 3.025 | 3.004962 | 3.025 | 3.47539 | 3.0249879 | 3.972132 | 3.025 | 4.461009 | 3.0249879 | 4.925269 | 3.0249879 | 5.400343 | 3.025 | 5.914179 | 6.05 | 0.764699 | 6.05 | 1.366641 | 6.0499879 | 2.028596 | 6.05 | 2.652589 | 6.0499879 | 3.282771 | 6.05 | 3.903156 | 6.0499879 | 4.552554 | 12.1 | 0.8917413 | 12.1 | 1.713151 | 12.1 | 2.509207 | 12.1 | 3.266882
122 | 3.0499756 | 0.6072146 | 3.05 | 1.103582 | 3.0499878 | 1.55563 | 3.05 | 2.078525 | 3.0499878 | 2.566112 | 3.05 | 3.014874 | 3.05 | 3.486955 | 3.0499878 | 3.985141 | 3.05 | 4.47599 | 3.0499878 | 4.942269 | 3.0499878 | 5.418654 | 3.05 | 5.934405 | 6.1 | 0.766456 | 6.1 | 1.370625 | 6.0999878 | 2.033745 | 6.1 | 2.659769 | 6.0999878 | 3.292118 | 6.1 | 3.91436 | 6.0999878 | 4.565848 | 12.2 | 0.8935434 | 12.2 | 1.717084 | 12.2 | 2.515203 | 12.2 | 3.27486
123 | 3.0749754 | 0.6085211 | 3.075 | 1.107289 | 3.0749877 | 1.560597 | 3.075 | 2.084982 | 3.0749877 | 2.574348 | 3.075 | 3.024899 | 3.075 | 3.49871 | 3.0749877 | 3.998138 | 3.075 | 4.490476 | 3.0749877 | 4.958952 | 3.0749877 | 5.436899 | 3.075 | 5.954095 | 6.15 | 0.76781 | 6.15 | 1.374499 | 6.1499877 | 2.038774 | 6.15 | 2.66712 | 6.1499877 | 3.301383 | 6.15 | 3.9254 | 6.1499877 | 4.579026 | 12.3 | 0.8950569 | 12.3 | 1.721024 | 12.3 | 2.521242 | 12.3 | 3.282652
124 | 3.0999752 | 0.6105228 | 3.1 | 1.110787 | 3.0999876 | 1.565114 | 3.1 | 2.092129 | 3.0999876 | 2.58267 | 3.1 | 3.03462 | 3.1 | 3.509984 | 3.0999876 | 4.011384 | 3.1 | 4.505165 | 3.0999876 | 4.97499 | 3.0999876 | 5.454941 | 3.1 | 5.973853 | 6.2 | 0.7702116 | 6.2 | 1.377956 | 6.1999876 | 2.044549 | 6.2 | 2.674774 | 6.1999876 | 3.310542 | 6.2 | 3.936434 | 6.1999876 | 4.592066 | 12.4 | 0.8970236 | 12.4 | 1.724545 | 12.4 | 2.527136 | 12.4 | 3.290236
125 | 3.124975 | 0.6121702 | 3.125 | 1.113535 | 3.1249875 | 1.569828 | 3.125 | 2.098503 | 3.1249875 | 2.59135 | 3.125 | 3.044588 | 3.125 | 3.521071 | 3.1249875 | 4.024507 | 3.125 | 4.519975 | 3.1249875 | 4.991511 | 3.1249875 | 5.473042 | 3.125 | 5.993737 | 6.25 | 0.7726738 | 6.25 | 1.381607 | 6.2499875 | 2.050285 | 6.25 | 2.681942 | 6.2499875 | 3.319904 | 6.25 | 3.947606 | 6.2499875 | 4.604929 | 12.5 | 0.8985037 | 12.5 | 1.728306 | 12.5 | 2.532782 | 12.5 | 3.297884
126 | 3.1499748 | 0.6140647 | 3.15 | 1.116324 | 3.1499874 | 1.574553 | 3.15 | 2.105181 | 3.1499874 | 2.599529 | 3.15 | 3.054127 | 3.15 | 3.532174 | 3.1499874 | 4.037755 | 3.15 | 4.534753 | 3.1499874 | 5.007747 | 3.1499874 | 5.490866 | 3.15 | 6.013715 | 6.3 | 0.7747783 | 6.3 | 1.385104 | 6.2999874 | 2.055639 | 6.3 | 2.689124 | 6.2999874 | 3.329011 | 6.3 | 3.958739 | 6.2999874 | 4.618075 | 12.6 | 0.9008179 | 12.6 | 1.731856 | 12.6 | 2.538172 | 12.6 | 3.305249
127 | 3.1749746 | 0.616023 | 3.175 | 1.120265 | 3.1749873 | 1.579496 | 3.175 | 2.110866 | 3.1749873 | 2.60737 | 3.175 | 3.063643 | 3.175 | 3.543686 | 3.1749873 | 4.050423 | 3.175 | 4.549538 | 3.1749873 | 5.023798 | 3.1749873 | 5.508829 | 3.175 | 6.033421 | 6.35 | 0.7761186 | 6.35 | 1.38856 | 6.3499873 | 2.060983 | 6.35 | 2.69609 | 6.3499873 | 3.338135 | 6.35 | 3.969694 | 6.3499873 | 4.630485 | 12.7 | 0.9026073 | 12.7 | 1.735507 | 12.7 | 2.543575 | 12.7 | 3.312714
128 | 3.1999744 | 0.6175834 | 3.2 | 1.123705 | 3.1999872 | 1.584406 | 3.2 | 2.116885 | 3.1999872 | 2.614879 | 3.2 | 3.073286 | 3.2 | 3.555206 | 3.1999872 | 4.063178 | 3.2 | 4.564177 | 3.1999872 | 5.039852 | 3.1999872 | 5.526793 | 3.2 | 6.052842 | 6.4 | 0.7774611 | 6.4 | 1.392045 | 6.3999872 | 2.066655 | 6.4 | 2.70339 | 6.3999872 | 3.346786 | 6.4 | 3.980288 | 6.3999872 | 4.643118 | 12.8 | 0.9049048 | 12.8 | 1.73905 | 12.8 | 2.549327 | 12.8 | 3.320085
129 | 3.2249742 | 0.618246 | 3.225 | 1.126535 | 3.2249871 | 1.58873 | 3.225 | 2.122419 | 3.2249871 | 2.622736 | 3.225 | 3.083068 | 3.225 | 3.566394 | 3.2249871 | 4.075856 | 3.225 | 4.578652 | 3.2249871 | 5.056212 | 3.2249871 | 5.544704 | 3.225 | 6.071975 | 6.45 | 0.7785566 | 6.45 | 1.395828 | 6.4499871 | 2.072326 | 6.45 | 2.710621 | 6.4499871 | 3.355413 | 6.45 | 3.990621 | 6.4499871 | 4.655253 | 12.9 | 0.9065065 | 12.9 | 1.743079 | 12.9 | 2.555116 | 12.9 | 3.327494
130 | 3.249974 | 0.6192406 | 3.25 | 1.129221 | 3.249987 | 1.593554 | 3.25 | 2.128794 | 3.249987 | 2.630283 | 3.25 | 3.092598 | 3.25 | 3.577405 | 3.249987 | 4.088673 | 3.25 | 4.592782 | 3.249987 | 5.072462 | 3.249987 | 5.562395 | 3.25 | 6.091208 | 6.5 | 0.7797588 | 6.5 | 1.399419 | 6.499987 | 2.077092 | 6.5 | 2.717515 | 6.499987 | 3.364295 | 6.5 | 4.00101 | 6.499987 | 4.66771 | 13 | 0.9081632 | 13 | 1.746704 | 13 | 2.560561 | 13 | 3.334943
131 | 3.2749738 | 0.621559 | 3.275 | 1.131514 | 3.2749869 | 1.59817 | 3.275 | 2.134868 | 3.2749869 | 2.637674 | 3.275 | 3.101987 | 3.275 | 3.588281 | 3.2749869 | 4.101413 | 3.275 | 4.606998 | 3.2749869 | 5.088199 | 3.2749869 | 5.579828 | 3.275 | 6.110353 | 6.55 | 0.7811834 | 6.55 | 1.402933 | 6.5499869 | 2.081903 | 6.55 | 2.724512 | 6.5499869 | 3.373355 | 6.55 | 4.011678 | 6.5499869 | 4.67999 | 13.1 | 0.9094855 | 13.1 | 1.75057 | 13.1 | 2.56557 | 13.1 | 3.34202
132 | 3.2999736 | 0.6233797 | 3.3 | 1.13435 | 3.2999868 | 1.603233 | 3.3 | 2.141263 | 3.2999868 | 2.645213 | 3.3 | 3.111223 | 3.3 | 3.599139 | 3.2999868 | 4.114026 | 3.3 | 4.620759 | 3.2999868 | 5.10367 | 3.2999868 | 5.597035 | 3.3 | 6.129317 | 6.6 | 0.7826353 | 6.6 | 1.40614 | 6.5999868 | 2.086702 | 6.6 | 2.731414 | 6.5999868 | 3.382535 | 6.6 | 4.022319 | 6.5999868 | 4.692457 | 13.2 | 0.9111569 | 13.2 | 1.753848 | 13.2 | 2.570655 | 13.2 | 3.349099
133 | 3.3249734 | 0.6239904 | 3.325 | 1.138085 | 3.3249867 | 1.608057 | 3.325 | 2.147414 | 3.3249867 | 2.652988 | 3.325 | 3.120081 | 3.325 | 3.610104 | 3.3249867 | 4.126723 | 3.325 | 4.63465 | 3.3249867 | 5.119458 | 3.3249867 | 5.614233 | 3.325 | 6.148225 | 6.65 | 0.7842187 | 6.65 | 1.409222 | 6.6499867 | 2.091821 | 6.65 | 2.738279 | 6.6499867 | 3.391235 | 6.65 | 4.033111 | 6.6499867 | 4.704702 | 13.3 | 0.9130526 | 13.3 | 1.757945 | 13.3 | 2.576041 | 13.3 | 3.356198
134 | 3.3499732 | 0.624576 | 3.35 | 1.141758 | 3.3499866 | 1.612799 | 3.35 | 2.153474 | 3.3499866 | 2.66127 | 3.35 | 3.1291 | 3.35 | 3.62124 | 3.3499866 | 4.13871 | 3.35 | 4.64874 | 3.3499866 | 5.135178 | 3.3499866 | 5.631525 | 3.35 | 6.16717 | 6.7 | 0.7859041 | 6.7 | 1.412312 | 6.6999866 | 2.096996 | 6.7 | 2.744615 | 6.6999866 | 3.399432 | 6.7 | 4.043276 | 6.6999866 | 4.716974 | 13.4 | 0.9149159 | 13.4 | 1.761476 | 13.4 | 2.581614 | 13.4 | 3.363473
135 | 3.374973 | 0.6262417 | 3.375 | 1.14408 | 3.3749865 | 1.617413 | 3.375 | 2.159368 | 3.3749865 | 2.669195 | 3.375 | 3.138149 | 3.375 | 3.63187 | 3.3749865 | 4.151104 | 3.375 | 4.66279 | 3.3749865 | 5.150725 | 3.3749865 | 5.648795 | 3.375 | 6.1859 | 6.75 | 0.7879183 | 6.75 | 1.415454 | 6.7499865 | 2.102136 | 6.75 | 2.75135 | 6.7499865 | 3.407247 | 6.75 | 4.053802 | 6.7499865 | 4.729151 | 13.5 | 0.9166826 | 13.5 | 1.764832 | 13.5 | 2.586646 | 13.5 | 3.370398
136 | 3.3999728 | 0.6285922 | 3.4 | 1.146764 | 3.3999864 | 1.621575 | 3.4 | 2.165703 | 3.3999864 | 2.676911 | 3.4 | 3.147849 | 3.4 | 3.642188 | 3.3999864 | 4.163505 | 3.4 | 4.676586 | 3.3999864 | 5.165804 | 3.3999864 | 5.665825 | 3.4 | 6.20462 | 6.8 | 0.7900894 | 6.8 | 1.418499 | 6.7999864 | 2.107003 | 6.8 | 2.758264 | 6.7999864 | 3.415895 | 6.8 | 4.063971 | 6.7999864 | 4.741001 | 13.6 | 0.9181043 | 13.6 | 1.767607 | 13.6 | 2.591768 | 13.6 | 3.377274
137 | 3.4249726 | 0.6303289 | 3.425 | 1.149512 | 3.4249863 | 1.625608 | 3.425 | 2.171963 | 3.4249863 | 2.684144 | 3.425 | 3.157128 | 3.425 | 3.65279 | 3.4249863 | 4.176006 | 3.425 | 4.690341 | 3.4249863 | 5.181333 | 3.4249863 | 5.682781 | 3.425 | 6.223144 | 6.85 | 0.7913652 | 6.85 | 1.422116 | 6.8499863 | 2.11203 | 6.85 | 2.765572 | 6.8499863 | 3.424444 | 6.85 | 4.074102 | 6.8499863 | 4.752498 | 13.7 | 0.9191926 | 13.7 | 1.770887 | 13.7 | 2.597043 | 13.7 | 3.384099
138 | 3.4499724 | 0.6320674 | 3.45 | 1.152486 | 3.4499862 | 1.629345 | 3.45 | 2.177746 | 3.4499862 | 2.69137 | 3.45 | 3.166138 | 3.45 | 3.663499 | 3.4499862 | 4.188108 | 3.45 | 4.704455 | 3.4499862 | 5.196521 | 3.4499862 | 5.699419 | 3.45 | 6.241637 | 6.9 | 0.7927427 | 6.9 | 1.426013 | 6.8999862 | 2.117239 | 6.9 | 2.772471 | 6.8999862 | 3.432906 | 6.9 | 4.083828 | 6.8999862 | 4.764027 | 13.8 | 0.9202245 | 13.8 | 1.774047 | 13.8 | 2.60233 | 13.8 | 3.390713
139 | 3.4749722 | 0.6329543 | 3.475 | 1.155765 | 3.4749861 | 1.633509 | 3.475 | 2.183991 | 3.4749861 | 2.69864 | 3.475 | 3.174941 | 3.475 | 3.674144 | 3.4749861 | 4.200114 | 3.475 | 4.71821 | 3.4749861 | 5.211504 | 3.4749861 | 5.715955 | 3.475 | 6.259963 | 6.95 | 0.7940846 | 6.95 | 1.429502 | 6.9499861 | 2.122451 | 6.95 | 2.778976 | 6.9499861 | 3.440715 | 6.95 | 4.093798 | 6.9499861 | 4.775716 | 13.9 | 0.9219087 | 13.9 | 1.777512 | 13.9 | 2.607318 | 13.9 | 3.397437
140 | 3.499972 | 0.6335156 | 3.5 | 1.159601 | 3.499986 | 1.637862 | 3.5 | 2.190542 | 3.499986 | 2.705601 | 3.5 | 3.183859 | 3.5 | 3.684453 | 3.499986 | 4.211933 | 3.5 | 4.73164 | 3.499986 | 5.226397 | 3.499986 | 5.732393 | 3.5 | 6.277953 | 7 | 0.7963315 | 7 | 1.433067 | 6.999986 | 2.127279 | 7 | 2.784916 | 6.999986 | 3.449058 | 7 | 4.10403 | 6.999986 | 4.787313 | 14 | 0.923539 | 14 | 1.781139 | 14 | 2.612176 | 14 | 3.404259
141 | 3.5249718 | 0.6342187 | 3.525 | 1.162375 | 3.5249859 | 1.642906 | 3.525 | 2.196994 | 3.5249859 | 2.713181 | 3.525 | 3.192752 | 3.525 | 3.694719 | 3.5249859 | 4.223493 | 3.525 | 4.744937 | 3.5249859 | 5.2416 | 3.5249859 | 5.749164 | 3.525 | 6.296041 | 7.05 | 0.798166 | 7.05 | 1.436007 | 7.0499859 | 2.132319 | 7.05 | 2.791158 | 7.0499859 | 3.457022 | 7.05 | 4.113855 | 7.0499859 | 4.798861 | 14.1 | 0.9251928 | 14.1 | 1.784858 | 14.1 | 2.617164 | 14.1 | 3.411067
142 | 3.5499716 | 0.6355434 | 3.55 | 1.164541 | 3.5499858 | 1.647655 | 3.55 | 2.202561 | 3.5499858 | 2.720327 | 3.55 | 3.201855 | 3.55 | 3.704908 | 3.5499858 | 4.235221 | 3.55 | 4.758628 | 3.5499858 | 5.256666 | 3.5499858 | 5.765705 | 3.55 | 6.314139 | 7.1 | 0.800017 | 7.1 | 1.439507 | 7.0999858 | 2.136872 | 7.1 | 2.797601 | 7.0999858 | 3.465434 | 7.1 | 4.123466 | 7.0999858 | 4.810354 | 14.2 | 0.9267728 | 14.2 | 1.787814 | 14.2 | 2.621853 | 14.2 | 3.417888
143 | 3.5749714 | 0.6370801 | 3.575 | 1.167091 | 3.5749857 | 1.651925 | 3.575 | 2.207918 | 3.5749857 | 2.72822 | 3.575 | 3.21072 | 3.575 | 3.715046 | 3.5749857 | 4.246914 | 3.575 | 4.772301 | 3.5749857 | 5.271911 | 3.5749857 | 5.78228 | 3.575 | 6.331972 | 7.15 | 0.8019005 | 7.15 | 1.442378 | 7.1499857 | 2.141631 | 7.15 | 2.803942 | 7.1499857 | 3.47342 | 7.15 | 4.132795 | 7.1499857 | 4.822242 | 14.3 | 0.928842 | 14.3 | 1.790697 | 14.3 | 2.626824 | 14.3 | 3.424544
144 | 3.5999712 | 0.6387696 | 3.6 | 1.170224 | 3.5999856 | 1.656275 | 3.6 | 2.212759 | 3.5999856 | 2.735259 | 3.6 | 3.219313 | 3.6 | 3.725293 | 3.5999856 | 4.258876 | 3.6 | 4.785383 | 3.5999856 | 5.286824 | 3.5999856 | 5.798152 | 3.6 | 6.349368 | 7.2 | 0.8038304 | 7.2 | 1.445609 | 7.1999856 | 2.146105 | 7.2 | 2.810337 | 7.1999856 | 3.481641 | 7.2 | 4.142603 | 7.1999856 | 4.83384 | 14.4 | 0.930885 | 14.4 | 1.793825 | 14.4 | 2.631695 | 14.4 | 3.431259
145 | 3.624971 | 0.640535 | 3.625 | 1.172913 | 3.6249855 | 1.660725 | 3.625 | 2.217957 | 3.6249855 | 2.742407 | 3.625 | 3.227811 | 3.625 | 3.735553 | 3.6249855 | 4.270554 | 3.625 | 4.798313 | 3.6249855 | 5.301395 | 3.6249855 | 5.814509 | 3.625 | 6.366952 | 7.25 | 0.8049432 | 7.25 | 1.4481 | 7.2499855 | 2.150729 | 7.25 | 2.81694 | 7.2499855 | 3.489581 | 7.25 | 4.15195 | 7.2499855 | 4.844979 | 14.5 | 0.9325333 | 14.5 | 1.797466 | 14.5 | 2.636553 | 14.5 | 3.437681
146 | 3.6499708 | 0.6415213 | 3.65 | 1.175357 | 3.6499854 | 1.664737 | 3.65 | 2.223416 | 3.6499854 | 2.749195 | 3.65 | 3.236749 | 3.65 | 3.745538 | 3.6499854 | 4.282422 | 3.65 | 4.810912 | 3.6499854 | 5.315689 | 3.6499854 | 5.830476 | 3.65 | 6.384852 | 7.3 | 0.8060549 | 7.3 | 1.451033 | 7.2999854 | 2.155289 | 7.3 | 2.82357 | 7.2999854 | 3.497517 | 7.3 | 4.1618 | 7.2999854 | 4.855772 | 14.6 | 0.9339566 | 14.6 | 1.800916 | 14.6 | 2.641418 | 14.6 | 3.444232
147 | 3.6749706 | 0.6424601 | 3.675 | 1.178497 | 3.6749853 | 1.668362 | 3.675 | 2.229708 | 3.6749853 | 2.756394 | 3.675 | 3.245491 | 3.675 | 3.755708 | 3.6749853 | 4.293725 | 3.675 | 4.824356 | 3.6749853 | 5.330091 | 3.6749853 | 5.846578 | 3.675 | 6.402632 | 7.35 | 0.8073272 | 7.35 | 1.454337 | 7.3499853 | 2.160544 | 7.35 | 2.829913 | 7.3499853 | 3.505429 | 7.35 | 4.17104 | 7.3499853 | 4.86695 | 14.7 | 0.9354635 | 14.7 | 1.804046 | 14.7 | 2.646483 | 14.7 | 3.450835
148 | 3.6999704 | 0.6435296 | 3.7 | 1.182134 | 3.6999852 | 1.672552 | 3.7 | 2.235632 | 3.6999852 | 2.763757 | 3.7 | 3.253884 | 3.7 | 3.765841 | 3.6999852 | 4.305074 | 3.7 | 4.837066 | 3.6999852 | 5.344325 | 3.6999852 | 5.862313 | 3.7 | 6.419956 | 7.4 | 0.809151 | 7.4 | 1.457236 | 7.3999852 | 2.165604 | 7.4 | 2.835776 | 7.3999852 | 3.513538 | 7.4 | 4.180704 | 7.3999852 | 4.877946 | 14.8 | 0.9372074 | 14.8 | 1.807111 | 14.8 | 2.651694 | 14.8 | 3.457277
149 | 3.7249702 | 0.6451905 | 3.725 | 1.184847 | 3.7249851 | 1.676633 | 3.725 | 2.241557 | 3.7249851 | 2.771177 | 3.725 | 3.262435 | 3.725 | 3.775838 | 3.7249851 | 4.316067 | 3.725 | 4.84974 | 3.7249851 | 5.358834 | 3.7249851 | 5.878327 | 3.725 | 6.437325 | 7.45 | 0.8107212 | 7.45 | 1.460437 | 7.4499851 | 2.170326 | 7.45 | 2.84181 | 7.4499851 | 3.521179 | 7.45 | 4.189895 | 7.4499851 | 4.88913 | 14.9 | 0.9389223 | 14.9 | 1.810195 | 14.9 | 2.656309 | 14.9 | 3.463468
150 | 3.74997 | 0.6468834 | 3.75 | 1.186938 | 3.749985 | 1.681049 | 3.75 | 2.246896 | 3.749985 | 2.778544 | 3.75 | 3.270501 | 3.75 | 3.785475 | 3.749985 | 4.327577 | 3.75 | 4.862073 | 3.749985 | 5.373255 | 3.749985 | 5.894069 | 3.75 | 6.454617 | 7.5 | 0.8123157 | 7.5 | 1.463172 | 7.499985 | 2.174579 | 7.5 | 2.84773 | 7.499985 | 3.5285 | 7.5 | 4.199249 | 7.499985 | 4.899897 | 15 | 0.9400644 | 15 | 1.813185 | 15 | 2.660935 | 15 | 3.469583
151 | 3.7749698 | 0.649073 | 3.775 | 1.189371 | 3.7749849 | 1.685351 | 3.775 | 2.252201 | 3.7749849 | 2.785252 | 3.775 | 3.279049 | 3.775 | 3.795193 | 3.7749849 | 4.339024 | 3.775 | 4.875397 | 3.7749849 | 5.387462 | 3.7749849 | 5.909696 | 3.775 | 6.471727 | 7.55 | 0.8134445 | 7.55 | 1.466084 | 7.5499849 | 2.179113 | 7.55 | 2.854166 | 7.5499849 | 3.535875 | 7.55 | 4.208273 | 7.5499849 | 4.910881 | 15.1 | 0.9415783 | 15.1 | 1.816143 | 15.1 | 2.665363 | 15.1 | 3.47604
152 | 3.7999696 | 0.6506073 | 3.8 | 1.192954 | 3.7999848 | 1.69001 | 3.8 | 2.257615 | 3.7999848 | 2.791737 | 3.8 | 3.287151 | 3.8 | 3.805052 | 3.7999848 | 4.350375 | 3.8 | 4.888354 | 3.7999848 | 5.401532 | 3.7999848 | 5.925279 | 3.8 | 6.488833 | 7.6 | 0.8151486 | 7.6 | 1.468847 | 7.5999848 | 2.183256 | 7.6 | 2.860203 | 7.5999848 | 3.543682 | 7.6 | 4.217525 | 7.5999848 | 4.921452 | 15.2 | 0.9431287 | 15.2 | 1.819193 | 15.2 | 2.670479 | 15.2 | 3.482369
153 | 3.8249694 | 0.6519207 | 3.825 | 1.196245 | 3.8249847 | 1.694425 | 3.825 | 2.263093 | 3.8249847 | 2.798686 | 3.825 | 3.295369 | 3.825 | 3.81494 | 3.8249847 | 4.361774 | 3.825 | 4.900886 | 3.8249847 | 5.415595 | 3.8249847 | 5.940929 | 3.825 | 6.505993 | 7.65 | 0.8157692 | 7.65 | 1.472249 | 7.6499847 | 2.187403 | 7.65 | 2.866334 | 7.6499847 | 3.551352 | 7.65 | 4.226994 | 7.6499847 | 4.932147 | 15.3 | 0.9448114 | 15.3 | 1.822506 | 15.3 | 2.675057 | 15.3 | 3.488642
154 | 3.8499692 | 0.6524569 | 3.85 | 1.199082 | 3.8499846 | 1.698406 | 3.85 | 2.268696 | 3.8499846 | 2.805403 | 3.85 | 3.303562 | 3.85 | 3.824825 | 3.8499846 | 4.372818 | 3.85 | 4.912872 | 3.8499846 | 5.429565 | 3.8499846 | 5.956507 | 3.85 | 6.522804 | 7.7 | 0.8170041 | 7.7 | 1.475503 | 7.6999846 | 2.191689 | 7.7 | 2.872384 | 7.6999846 | 3.558835 | 7.7 | 4.236129 | 7.6999846 | 4.942747 | 15.4 | 0.9458546 | 15.4 | 1.825394 | 15.4 | 2.679605 | 15.4 | 3.49458
155 | 3.874969 | 0.6539854 | 3.875 | 1.201869 | 3.8749845 | 1.70234 | 3.875 | 2.274336 | 3.8749845 | 2.812449 | 3.875 | 3.312467 | 3.875 | 3.834607 | 3.8749845 | 4.38398 | 3.875 | 4.925336 | 3.8749845 | 5.443601 | 3.8749845 | 5.971702 | 3.875 | 6.539337 | 7.75 | 0.8179559 | 7.75 | 1.47815 | 7.7499845 | 2.196194 | 7.75 | 2.878489 | 7.7499845 | 3.566342 | 7.75 | 4.245452 | 7.7499845 | 4.953643 | 15.5 | 0.9470095 | 15.5 | 1.828346 | 15.5 | 2.683927 | 15.5 | 3.50041
156 | 3.8999688 | 0.6556653 | 3.9 | 1.204369 | 3.8999844 | 1.706419 | 3.9 | 2.279661 | 3.8999844 | 2.819444 | 3.9 | 3.320632 | 3.9 | 3.844138 | 3.8999844 | 4.395097 | 3.9 | 4.937841 | 3.8999844 | 5.457486 | 3.8999844 | 5.98682 | 3.9 | 6.555755 | 7.8 | 0.8194999 | 7.8 | 1.480835 | 7.7999844 | 2.200715 | 7.8 | 2.884399 | 7.7999844 | 3.573759 | 7.8 | 4.254232 | 7.7999844 | 4.96429 | 15.6 | 0.948199 | 15.6 | 1.831299 | 15.6 | 2.68853 | 15.6 | 3.506155
157 | 3.9249686 | 0.6567709 | 3.925 | 1.206533 | 3.9249843 | 1.709677 | 3.925 | 2.285431 | 3.9249843 | 2.826856 | 3.925 | 3.328159 | 3.925 | 3.85387 | 3.9249843 | 4.406173 | 3.925 | 4.950331 | 3.9249843 | 5.470865 | 3.9249843 | 6.001912 | 3.925 | 6.572413 | 7.85 | 0.8203226 | 7.85 | 1.483726 | 7.8499843 | 2.205406 | 7.85 | 2.889988 | 7.8499843 | 3.581188 | 7.85 | 4.263035 | 7.8499843 | 4.974589 | 15.7 | 0.9498764 | 15.7 | 1.834347 | 15.7 | 2.693232 | 15.7 | 3.512479
158 | 3.9499684 | 0.657193 | 3.95 | 1.208237 | 3.9499842 | 1.713078 | 3.95 | 2.291237 | 3.9499842 | 2.833257 | 3.95 | 3.335931 | 3.95 | 3.862921 | 3.9499842 | 4.416827 | 3.95 | 4.962518 | 3.9499842 | 5.484179 | 3.9499842 | 6.01692 | 3.95 | 6.589326 | 7.9 | 0.8224162 | 7.9 | 1.487213 | 7.8999842 | 2.209885 | 7.9 | 2.895942 | 7.8999842 | 3.588592 | 7.9 | 4.271796 | 7.8999842 | 4.984765 | 15.8 | 0.9515187 | 15.8 | 1.837409 | 15.8 | 2.697385 | 15.8 | 3.51843
159 | 3.9749682 | 0.6580317 | 3.975 | 1.210338 | 3.9749841 | 1.717121 | 3.975 | 2.29679 | 3.9749841 | 2.839959 | 3.975 | 3.344395 | 3.975 | 3.872301 | 3.9749841 | 4.427362 | 3.975 | 4.974931 | 3.9749841 | 5.498009 | 3.9749841 | 6.031978 | 3.975 | 6.606009 | 7.95 | 0.8248026 | 7.95 | 1.490039 | 7.9499841 | 2.214183 | 7.95 | 2.901559 | 7.9499841 | 3.596058 | 7.95 | 4.280755 | 7.9499841 | 4.994934 | 15.9 | 0.9530919 | 15.9 | 1.840324 | 15.9 | 2.701755 | 15.9 | 3.524529
160 | 3.999968 | 0.6607259 | 4 | 1.213215 | 3.999984 | 1.722191 | 4 | 2.301979 | 3.999984 | 2.846767 | 4 | 3.353386 | 4 | 3.881497 | 3.999984 | 4.43816 | 4 | 4.987199 | 3.999984 | 5.51178 | 3.999984 | 6.047134 | 4 | 6.622432 | 8 | 0.8271479 | 8 | 1.493012 | 7.999984 | 2.218293 | 8 | 2.907585 | 7.999984 | 3.602982 | 8 | 4.289582 | 7.999984 | 5.005275 | 16 | 0.9543665 | 16 | 1.843306 | 16 | 2.706198 | 16 | 3.530371
161 | 4.0249678 | 0.6624231 | 4.025 | 1.216343 | 4.0249839 | 1.726425 | 4.025 | 2.307129 | 4.0249839 | 2.853604 | 4.025 | 3.361664 | 4.025 | 3.891354 | 4.0249839 | 4.448695 | 4.025 | 4.999485 | 4.0249839 | 5.525281 | 4.0249839 | 6.062164 | 4.025 | 6.638558 | 8.05 | 0.8288538 | 8.05 | 1.495545 | 8.0499839 | 2.22279 | 8.05 | 2.91313 | 8.0499839 | 3.610186 | 8.05 | 4.298198 | 8.0499839 | 5.015513 | 16.1 | 0.9557032 | 16.1 | 1.846246 | 16.1 | 2.71082 | 16.1 | 3.536628
162 | 4.0499676 | 0.6633557 | 4.05 | 1.219792 | 4.0499838 | 1.730457 | 4.05 | 2.311973 | 4.0499838 | 2.859997 | 4.05 | 3.369219 | 4.05 | 3.900614 | 4.0499838 | 4.459327 | 4.05 | 5.011502 | 4.0499838 | 5.538618 | 4.0499838 | 6.07704 | 4.05 | 6.654687 | 8.1 | 0.829963 | 8.1 | 1.498287 | 8.0999838 | 2.227196 | 8.1 | 2.91887 | 8.0999838 | 3.617491 | 8.1 | 4.306984 | 8.0999838 | 5.025901 | 16.2 | 0.9572207 | 16.2 | 1.84927 | 16.2 | 2.714906 | 16.2 | 3.542417
163 | 4.0749674 | 0.6638372 | 4.075 | 1.222132 | 4.0749837 | 1.734264 | 4.075 | 2.317114 | 4.0749837 | 2.866123 | 4.075 | 3.376318 | 4.075 | 3.909805 | 4.0749837 | 4.47007 | 4.075 | 5.023471 | 4.0749837 | 5.552066 | 4.0749837 | 6.091862 | 4.075 | 6.67084 | 8.15 | 0.8307004 | 8.15 | 1.500928 | 8.1499837 | 2.231432 | 8.15 | 2.924421 | 8.1499837 | 3.624935 | 8.15 | 4.315773 | 8.1499837 | 5.035748 | 16.3 | 0.9587305 | 16.3 | 1.852045 | 16.3 | 2.71908 | 16.3 | 3.547972
164 | 4.0999672 | 0.6656805 | 4.1 | 1.224254 | 4.0999836 | 1.737774 | 4.1 | 2.322684 | 4.0999836 | 2.872377 | 4.1 | 3.383735 | 4.1 | 3.918593 | 4.0999836 | 4.480792 | 4.1 | 5.035297 | 4.0999836 | 5.565627 | 4.0999836 | 6.106623 | 4.1 | 6.686895 | 8.2 | 0.8317535 | 8.2 | 1.503709 | 8.1999836 | 2.235607 | 8.2 | 2.930227 | 8.1999836 | 3.632049 | 8.2 | 4.324509 | 8.1999836 | 5.04584 | 16.4 | 0.9602028 | 16.4 | 1.854909 | 16.4 | 2.723335 | 16.4 | 3.553431
165 | 4.124967 | 0.6675326 | 4.125 | 1.226128 | 4.1249835 | 1.741452 | 4.125 | 2.328259 | 4.1249835 | 2.878861 | 4.125 | 3.391666 | 4.125 | 3.927395 | 4.1249835 | 4.491288 | 4.125 | 5.046949 | 4.1249835 | 5.578672 | 4.1249835 | 6.121159 | 4.125 | 6.702978 | 8.25 | 0.8330888 | 8.25 | 1.507218 | 8.2499835 | 2.240008 | 8.25 | 2.935777 | 8.2499835 | 3.639183 | 8.25 | 4.333141 | 8.2499835 | 5.055777 | 16.5 | 0.9614965 | 16.5 | 1.857709 | 16.5 | 2.727627 | 16.5 | 3.559155
166 | 4.1499668 | 0.6684597 | 4.15 | 1.228634 | 4.1499834 | 1.745591 | 4.15 | 2.333156 | 4.1499834 | 2.885236 | 4.15 | 3.39911 | 4.15 | 3.936473 | 4.1499834 | 4.501715 | 4.15 | 5.05869 | 4.1499834 | 5.591498 | 4.1499834 | 6.135559 | 4.15 | 6.718869 | 8.3 | 0.8339775 | 8.3 | 1.509986 | 8.2999834 | 2.24402 | 8.3 | 2.941466 | 8.2999834 | 3.646248 | 8.3 | 4.341561 | 8.2999834 | 5.065668 | 16.6 | 0.9629129 | 16.6 | 1.86065 | 16.6 | 2.731831 | 16.6 | 3.565046
167 | 4.1749666 | 0.6689891 | 4.175 | 1.230833 | 4.1749833 | 1.748854 | 4.175 | 2.337848 | 4.1749833 | 2.891793 | 4.175 | 3.407275 | 4.175 | 3.945701 | 4.1749833 | 4.512 | 4.175 | 5.070507 | 4.1749833 | 5.604449 | 4.1749833 | 6.149797 | 4.175 | 6.734811 | 8.35 | 0.8350769 | 8.35 | 1.512432 | 8.3499833 | 2.247856 | 8.35 | 2.94702 | 8.3499833 | 3.653096 | 8.35 | 4.349882 | 8.3499833 | 5.075606 | 16.7 | 0.9641828 | 16.7 | 1.863308 | 16.7 | 2.735814 | 16.7 | 3.571023
168 | 4.1999664 | 0.6697544 | 4.2 | 1.232945 | 4.1999832 | 1.75223 | 4.2 | 2.342784 | 4.1999832 | 2.898347 | 4.2 | 3.415184 | 4.2 | 3.95521 | 4.1999832 | 4.522366 | 4.2 | 5.08219 | 4.1999832 | 5.617551 | 4.1999832 | 6.163899 | 4.2 | 6.750916 | 8.4 | 0.8369284 | 8.4 | 1.51476 | 8.3999832 | 2.251804 | 8.4 | 2.952878 | 8.3999832 | 3.660128 | 8.4 | 4.357868 | 8.3999832 | 5.085661 | 16.8 | 0.9654462 | 16.8 | 1.866074 | 16.8 | 2.740122 | 16.8 | 3.576996
169 | 4.2249662 | 0.6709492 | 4.225 | 1.235512 | 4.2249831 | 1.756373 | 4.225 | 2.347808 | 4.2249831 | 2.904939 | 4.225 | 3.423645 | 4.225 | 3.963972 | 4.2249831 | 4.532605 | 4.225 | 5.093815 | 4.2249831 | 5.630678 | 4.2249831 | 6.178049 | 4.225 | 6.766339 | 8.45 | 0.8389991 | 8.45 | 1.518107 | 8.4499831 | 2.255771 | 8.45 | 2.958461 | 8.4499831 | 3.667101 | 8.45 | 4.366018 | 8.4499831 | 5.095622 | 16.9 | 0.9663972 | 16.9 | 1.86863 | 16.9 | 2.744145 | 16.9 | 3.582947
170 | 4.249966 | 0.6733615 | 4.25 | 1.238713 | 4.249983 | 1.761201 | 4.25 | 2.353247 | 4.249983 | 2.911128 | 4.25 | 3.431051 | 4.25 | 3.972752 | 4.249983 | 4.542866 | 4.25 | 5.105313 | 4.249983 | 5.64364 | 4.249983 | 6.192439 | 4.25 | 6.781657 | 8.5 | 0.83958 | 8.5 | 1.520845 | 8.499983 | 2.26009 | 8.5 | 2.963687 | 8.499983 | 3.673856 | 8.5 | 4.374151 | 8.499983 | 5.104922 | 17 | 0.9678564 | 17 | 1.87156 | 17 | 2.748431 | 17 | 3.588288
171 | 4.2749658 | 0.6757006 | 4.275 | 1.24173 | 4.2749829 | 1.764935 | 4.275 | 2.358299 | 4.2749829 | 2.917071 | 4.275 | 3.438661 | 4.275 | 3.981199 | 4.2749829 | 4.552971 | 4.275 | 5.116832 | 4.2749829 | 5.656601 | 4.2749829 | 6.206702 | 4.275 | 6.796869 | 8.55 | 0.8405482 | 8.55 | 1.523409 | 8.5499829 | 2.264329 | 8.55 | 2.969021 | 8.5499829 | 3.680898 | 8.55 | 4.382614 | 8.5499829 | 5.114492 | 17.1 | 0.9690542 | 17.1 | 1.874483 | 17.1 | 2.752423 | 17.1 | 3.593451
172 | 4.2999656 | 0.6767675 | 4.3 | 1.244867 | 4.2999828 | 1.76822 | 4.3 | 2.3633 | 4.2999828 | 2.923607 | 4.3 | 3.445756 | 4.3 | 3.990323 | 4.2999828 | 4.563231 | 4.3 | 5.128304 | 4.2999828 | 5.669408 | 4.2999828 | 6.220678 | 4.3 | 6.812457 | 8.6 | 0.8418649 | 8.6 | 1.525827 | 8.5999828 | 2.268265 | 8.6 | 2.974466 | 8.5999828 | 3.687762 | 8.6 | 4.390839 | 8.5999828 | 5.12414 | 17.2 | 0.9706666 | 17.2 | 1.877215 | 17.2 | 2.75672 | 17.2 | 3.598463
173 | 4.3249654 | 0.6766203 | 4.325 | 1.24803 | 4.3249827 | 1.771892 | 4.325 | 2.367972 | 4.3249827 | 2.929822 | 4.325 | 3.453433 | 4.325 | 3.999054 | 4.3249827 | 4.573622 | 4.325 | 5.139626 | 4.3249827 | 5.682406 | 4.3249827 | 6.234619 | 4.325 | 6.827905 | 8.65 | 0.8436367 | 8.65 | 1.528482 | 8.6499827 | 2.271937 | 8.65 | 2.979871 | 8.6499827 | 3.694566 | 8.65 | 4.39906 | 8.6499827 | 5.133914 | 17.3 | 0.97185 | 17.3 | 1.87966 | 17.3 | 2.760644 | 17.3 | 3.604051
174 | 4.3499652 | 0.6768193 | 4.35 | 1.250813 | 4.3499826 | 1.775741 | 4.35 | 2.372612 | 4.3499826 | 2.936379 | 4.35 | 3.460651 | 4.35 | 4.00768 | 4.3499826 | 4.583818 | 4.35 | 5.150704 | 4.3499826 | 5.694926 | 4.3499826 | 6.248799 | 4.35 | 6.84352 | 8.7 | 0.8448288 | 8.7 | 1.531089 | 8.6999826 | 2.276282 | 8.7 | 2.98493 | 8.6999826 | 3.700737 | 8.7 | 4.407121 | 8.6999826 | 5.143205 | 17.4 | 0.9731922 | 17.4 | 1.882083 | 17.4 | 2.765045 | 17.4 | 3.609685
175 | 4.374965 | 0.6775971 | 4.375 | 1.252667 | 4.3749825 | 1.779514 | 4.375 | 2.377841 | 4.3749825 | 2.942101 | 4.375 | 3.46816 | 4.375 | 4.016129 | 4.3749825 | 4.593574 | 4.375 | 5.162231 | 4.3749825 | 5.707276 | 4.3749825 | 6.262898 | 4.375 | 6.858924 | 8.75 | 0.8464603 | 8.75 | 1.533677 | 8.7499825 | 2.280675 | 8.75 | 2.990086 | 8.7499825 | 3.707377 | 8.75 | 4.415384 | 8.7499825 | 5.152407 | 17.5 | 0.9742268 | 17.5 | 1.884759 | 17.5 | 2.76908 | 17.5 | 3.615381
176 | 4.3999648 | 0.6795431 | 4.4 | 1.253934 | 4.3999824 | 1.782916 | 4.4 | 2.382806 | 4.3999824 | 2.948454 | 4.4 | 3.475571 | 4.4 | 4.024592 | 4.3999824 | 4.60327 | 4.4 | 5.173653 | 4.3999824 | 5.719459 | 4.3999824 | 6.27692 | 4.4 | 6.874132 | 8.8 | 0.8471139 | 8.8 | 1.535503 | 8.7999824 | 2.285073 | 8.8 | 2.995581 | 8.7999824 | 3.713869 | 8.8 | 4.423446 | 8.7999824 | 5.161566 | 17.6 | 0.9756104 | 17.6 | 1.887295 | 17.6 | 2.773092 | 17.6 | 3.620645
177 | 4.4249646 | 0.6807771 | 4.425 | 1.255766 | 4.4249823 | 1.786207 | 4.425 | 2.387962 | 4.4249823 | 2.954744 | 4.425 | 3.483132 | 4.425 | 4.033261 | 4.4249823 | 4.613497 | 4.425 | 5.185103 | 4.4249823 | 5.731974 | 4.4249823 | 6.290398 | 4.425 | 6.888936 | 8.85 | 0.8479027 | 8.85 | 1.538087 | 8.8499823 | 2.288937 | 8.85 | 3.00111 | 8.8499823 | 3.720377 | 8.85 | 4.431359 | 8.8499823 | 5.170713 | 17.7 | 0.977204 | 17.7 | 1.889791 | 17.7 | 2.776858 | 17.7 | 3.625872
178 | 4.4499644 | 0.6820874 | 4.45 | 1.257921 | 4.4499822 | 1.789664 | 4.45 | 2.392257 | 4.4499822 | 2.96072 | 4.45 | 3.490282 | 4.45 | 4.042161 | 4.4499822 | 4.623712 | 4.45 | 5.195771 | 4.4499822 | 5.744606 | 4.4499822 | 6.303842 | 4.45 | 6.904049 | 8.9 | 0.8485565 | 8.9 | 1.540481 | 8.8999822 | 2.292507 | 8.9 | 3.006438 | 8.8999822 | 3.72687 | 8.9 | 4.439121 | 8.8999822 | 5.180123 | 17.8 | 0.978491 | 17.8 | 1.892211 | 17.8 | 2.780765 | 17.8 | 3.630998
179 | 4.4749642 | 0.6819894 | 4.475 | 1.261121 | 4.4749821 | 1.793163 | 4.475 | 2.396894 | 4.4749821 | 2.966414 | 4.475 | 3.497453 | 4.475 | 4.051212 | 4.4749821 | 4.633478 | 4.475 | 5.206759 | 4.4749821 | 5.757062 | 4.4749821 | 6.317239 | 4.475 | 6.918959 | 8.95 | 0.8504276 | 8.95 | 1.543318 | 8.9499821 | 2.296132 | 8.95 | 3.011653 | 8.9499821 | 3.73341 | 8.95 | 4.447157 | 8.9499821 | 5.189659 | 17.9 | 0.9797769 | 17.9 | 1.895058 | 17.9 | 2.784415 | 17.9 | 3.636392
180 | 4.499964 | 0.6839852 | 4.5 | 1.264089 | 4.499982 | 1.796673 | 4.5 | 2.401459 | 4.499982 | 2.972452 | 4.5 | 3.504928 | 4.5 | 4.060052 | 4.499982 | 4.642852 | 4.5 | 5.217545 | 4.499982 | 5.769411 | 4.499982 | 6.331011 | 4.5 | 6.934012 | 9 | 0.8521167 | 9 | 1.545219 | 8.999982 | 2.299842 | 9 | 3.016628 | 8.999982 | 3.740134 | 9 | 4.454908 | 8.999982 | 5.199021 | 18 | 0.9804808 | 18 | 1.897418 | 18 | 2.788198 | 18 | 3.641736
181 | 4.5249638 | 0.6855372 | 4.525 | 1.266652 | 4.5249819 | 1.80042 | 4.525 | 2.406099 | 4.5249819 | 2.978617 | 4.525 | 3.512324 | 4.525 | 4.068285 | 4.5249819 | 4.652173 | 4.525 | 5.228941 | 4.5249819 | 5.781539 | 4.5249819 | 6.344688 | 4.525 | 6.948203 | 9.05 | 0.854201 | 9.05 | 1.548233 | 9.0499819 | 2.303982 | 9.05 | 3.021705 | 9.0499819 | 3.746739 | 9.05 | 4.462684 | 9.0499819 | 5.207914 | 18.1 | 0.9818506 | 18.1 | 1.900092 | 18.1 | 2.791975 | 18.1 | 3.646932
182 | 4.5499636 | 0.6883291 | 4.55 | 1.26836 | 4.5499818 | 1.804186 | 4.55 | 2.410906 | 4.5499818 | 2.984372 | 4.55 | 3.519405 | 4.55 | 4.076929 | 4.5499818 | 4.661655 | 4.55 | 5.240148 | 4.5499818 | 5.793674 | 4.5499818 | 6.358586 | 4.55 | 6.963092 | 9.1 | 0.8554349 | 9.1 | 1.550829 | 9.0999818 | 2.307589 | 9.1 | 3.026572 | 9.0999818 | 3.753312 | 9.1 | 4.470468 | 9.0999818 | 5.216795 | 18.2 | 0.983391 | 18.2 | 1.902652 | 18.2 | 2.796029 | 18.2 | 3.652059
183 | 4.5749634 | 0.689171 | 4.575 | 1.270752 | 4.5749817 | 1.808109 | 4.575 | 2.415996 | 4.5749817 | 2.990187 | 4.575 | 3.526479 | 4.575 | 4.085175 | 4.5749817 | 4.671924 | 4.575 | 5.25076 | 4.5749817 | 5.805811 | 4.5749817 | 6.37184 | 4.575 | 6.977698 | 9.15 | 0.8560784 | 9.15 | 1.553848 | 9.1499817 | 2.311048 | 9.15 | 3.031978 | 9.1499817 | 3.759865 | 9.15 | 4.478193 | 9.1499817 | 5.226142 | 18.3 | 0.984958 | 18.3 | 1.905458 | 18.3 | 2.800156 | 18.3 | 3.657001
184 | 4.5999632 | 0.6898254 | 4.6 | 1.27295 | 4.5999816 | 1.811449 | 4.6 | 2.420809 | 4.5999816 | 2.996034 | 4.6 | 3.533301 | 4.6 | 4.093662 | 4.5999816 | 4.682064 | 4.6 | 5.261413 | 4.5999816 | 5.817829 | 4.5999816 | 6.385376 | 4.6 | 6.992672 | 9.2 | 0.8570778 | 9.2 | 1.556592 | 9.1999816 | 2.314392 | 9.2 | 3.036978 | 9.1999816 | 3.766449 | 9.2 | 4.485755 | 9.1999816 | 5.235381 | 18.4 | 0.9862295 | 18.4 | 1.907898 | 18.4 | 2.803968 | 18.4 | 3.66215
185 | 4.624963 | 0.6899566 | 4.625 | 1.275565 | 4.6249815 | 1.815062 | 4.625 | 2.42538 | 4.6249815 | 3.002071 | 4.625 | 3.540567 | 4.625 | 4.101902 | 4.6249815 | 4.691515 | 4.625 | 5.272041 | 4.6249815 | 5.830053 | 4.6249815 | 6.398311 | 4.625 | 7.0067 | 9.25 | 0.8585177 | 9.25 | 1.559728 | 9.2499815 | 2.317958 | 9.25 | 3.042102 | 9.2499815 | 3.773096 | 9.25 | 4.493441 | 9.2499815 | 5.244346 | 18.5 | 0.9872967 | 18.5 | 1.910502 | 18.5 | 2.807529 | 18.5 | 3.667115
186 | 4.6499628 | 0.6907377 | 4.65 | 1.277982 | 4.6499814 | 1.818165 | 4.65 | 2.429518 | 4.6499814 | 3.008346 | 4.65 | 3.54771 | 4.65 | 4.110342 | 4.6499814 | 4.700332 | 4.65 | 5.282978 | 4.6499814 | 5.842255 | 4.6499814 | 6.411471 | 4.65 | 7.021123 | 9.3 | 0.8601074 | 9.3 | 1.562261 | 9.2999814 | 2.322051 | 9.3 | 3.047063 | 9.2999814 | 3.779275 | 9.3 | 4.501172 | 9.2999814 | 5.253174 | 18.6 | 0.9881341 | 18.6 | 1.912848 | 18.6 | 2.811107 | 18.6 | 3.672249
187 | 4.6749626 | 0.6931098 | 4.675 | 1.280629 | 4.6749813 | 1.821524 | 4.675 | 2.434129 | 4.6749813 | 3.014497 | 4.675 | 3.554826 | 4.675 | 4.118239 | 4.6749813 | 4.709869 | 4.675 | 5.293967 | 4.6749813 | 5.85429 | 4.6749813 | 6.424444 | 4.675 | 7.035536 | 9.35 | 0.8620087 | 9.35 | 1.564712 | 9.3499813 | 2.326122 | 9.35 | 3.052177 | 9.3499813 | 3.78556 | 9.35 | 4.508745 | 9.3499813 | 5.262073 | 18.7 | 0.9890773 | 18.7 | 1.915315 | 18.7 | 2.815053 | 18.7 | 3.677198
188 | 4.6999624 | 0.6945607 | 4.7 | 1.282793 | 4.6999812 | 1.824804 | 4.7 | 2.439108 | 4.6999812 | 3.019976 | 4.7 | 3.56166 | 4.7 | 4.126425 | 4.6999812 | 4.719406 | 4.7 | 5.304918 | 4.6999812 | 5.86572 | 4.6999812 | 6.437696 | 4.7 | 7.04998 | 9.4 | 0.8625411 | 9.4 | 1.567007 | 9.3999812 | 2.330249 | 9.4 | 3.057057 | 9.3999812 | 3.791554 | 9.4 | 4.516243 | 9.3999812 | 5.270932 | 18.8 | 0.990206 | 18.8 | 1.917999 | 18.8 | 2.818783 | 18.8 | 3.682433
189 | 4.7249622 | 0.6949845 | 4.725 | 1.284723 | 4.7249811 | 1.828824 | 4.725 | 2.444563 | 4.7249811 | 3.025181 | 4.725 | 3.568688 | 4.725 | 4.134652 | 4.7249811 | 4.729121 | 4.725 | 5.315613 | 4.7249811 | 5.877406 | 4.7249811 | 6.450979 | 4.725 | 7.064127 | 9.45 | 0.8634017 | 9.45 | 1.569663 | 9.4499811 | 2.334311 | 9.45 | 3.062062 | 9.4499811 | 3.797824 | 9.45 | 4.523899 | 9.4499811 | 5.279543 | 18.9 | 0.991733 | 18.9 | 1.920439 | 18.9 | 2.822453 | 18.9 | 3.687165
190 | 4.749962 | 0.6947302 | 4.75 | 1.286601 | 4.749981 | 1.83228 | 4.75 | 2.449305 | 4.749981 | 3.030555 | 4.75 | 3.575939 | 4.75 | 4.14296 | 4.749981 | 4.738278 | 4.75 | 5.326124 | 4.749981 | 5.889251 | 4.749981 | 6.463802 | 4.75 | 7.078245 | 9.5 | 0.8633419 | 9.5 | 1.571979 | 9.499981 | 2.337975 | 9.5 | 3.067109 | 9.499981 | 3.803978 | 9.5 | 4.531428 | 9.499981 | 5.288221 | 19 | 0.9928891 | 19 | 1.923002 | 19 | 2.82627 | 19 | 3.6921
191 | 4.7749618 | 0.6962915 | 4.775 | 1.288727 | 4.7749809 | 1.835722 | 4.775 | 2.453463 | 4.7749809 | 3.036576 | 4.775 | 3.583267 | 4.775 | 4.150732 | 4.7749809 | 4.747456 | 4.775 | 5.336319 | 4.7749809 | 5.900964 | 4.7749809 | 6.477034 | 4.775 | 7.092465 | 9.55 | 0.8653081 | 9.55 | 1.574959 | 9.5499809 | 2.341546 | 9.55 | 3.071637 | 9.5499809 | 3.810291 | 9.55 | 4.539004 | 9.5499809 | 5.297155 | 19.1 | 0.994073 | 19.1 | 1.924964 | 19.1 | 2.830078 | 19.1 | 3.696865
192 | 4.7999616 | 0.6973626 | 4.8 | 1.291065 | 4.7999808 | 1.839097 | 4.8 | 2.458028 | 4.7999808 | 3.0431 | 4.8 | 3.590319 | 4.8 | 4.158968 | 4.7999808 | 4.756216 | 4.8 | 5.346605 | 4.7999808 | 5.912398 | 4.7999808 | 6.489847 | 4.8 | 7.106725 | 9.6 | 0.8657545 | 9.6 | 1.576853 | 9.5999808 | 2.34507 | 9.6 | 3.076158 | 9.5999808 | 3.816174 | 9.6 | 4.546153 | 9.5999808 | 5.305942 | 19.2 | 0.9949267 | 19.2 | 1.927331 | 19.2 | 2.83371 | 19.2 | 3.702192
193 | 4.8249614 | 0.6991456 | 4.825 | 1.293732 | 4.8249807 | 1.84242 | 4.825 | 2.46341 | 4.8249807 | 3.048928 | 4.825 | 3.596853 | 4.825 | 4.167193 | 4.8249807 | 4.765203 | 4.825 | 5.357261 | 4.8249807 | 5.923993 | 4.8249807 | 6.502827 | 4.825 | 7.121035 | 9.65 | 0.8673368 | 9.65 | 1.578816 | 9.6499807 | 2.348377 | 9.65 | 3.08102 | 9.6499807 | 3.82216 | 9.65 | 4.553442 | 9.6499807 | 5.314535 | 19.3 | 0.9961473 | 19.3 | 1.929418 | 19.3 | 2.837231 | 19.3 | 3.706982
194 | 4.8499612 | 0.7007104 | 4.85 | 1.295702 | 4.8499806 | 1.845495 | 4.85 | 2.468201 | 4.8499806 | 3.054399 | 4.85 | 3.603041 | 4.85 | 4.175514 | 4.8499806 | 4.774535 | 4.85 | 5.367941 | 4.8499806 | 5.935612 | 4.8499806 | 6.515421 | 4.85 | 7.134996 | 9.7 | 0.868051 | 9.7 | 1.580425 | 9.6999806 | 2.351607 | 9.7 | 3.086456 | 9.6999806 | 3.827886 | 9.7 | 4.560517 | 9.6999806 | 5.32294 | 19.4 | 0.9975116 | 19.4 | 1.932213 | 19.4 | 2.840671 | 19.4 | 3.712028
195 | 4.874961 | 0.7023997 | 4.875 | 1.297313 | 4.8749805 | 1.849031 | 4.875 | 2.472391 | 4.8749805 | 3.060066 | 4.875 | 3.61014 | 4.875 | 4.183321 | 4.8749805 | 4.783832 | 4.875 | 5.378154 | 4.8749805 | 5.947161 | 4.8749805 | 6.527646 | 4.875 | 7.148852 | 9.75 | 0.8696391 | 9.75 | 1.583086 | 9.7499805 | 2.355304 | 9.75 | 3.091375 | 9.7499805 | 3.83395 | 9.75 | 4.567755 | 9.7499805 | 5.33152 | 19.5 | 0.9989851 | 19.5 | 1.934413 | 19.5 | 2.844352 | 19.5 | 3.716768
196 | 4.8999608 | 0.7029369 | 4.9 | 1.299624 | 4.8999804 | 1.852961 | 4.9 | 2.476535 | 4.8999804 | 3.065919 | 4.9 | 3.617577 | 4.9 | 4.190694 | 4.8999804 | 4.793222 | 4.9 | 5.387971 | 4.8999804 | 5.958525 | 4.8999804 | 6.539741 | 4.9 | 7.162921 | 9.8 | 0.8706341 | 9.8 | 1.585532 | 9.7999804 | 2.359632 | 9.8 | 3.096227 | 9.7999804 | 3.839973 | 9.8 | 4.574987 | 9.7999804 | 5.339908 | 19.6 | 0.9999732 | 19.6 | 1.936601 | 19.6 | 2.848051 | 19.6 | 3.721558
197 | 4.9249606 | 0.7047315 | 4.925 | 1.302806 | 4.9249803 | 1.85663 | 4.925 | 2.480964 | 4.9249803 | 3.071527 | 4.925 | 3.624551 | 4.925 | 4.19811 | 4.9249803 | 4.802501 | 4.925 | 5.398278 | 4.9249803 | 5.96984 | 4.9249803 | 6.552156 | 4.925 | 7.17673 | 9.85 | 0.8719432 | 9.85 | 1.588246 | 9.8499803 | 2.363205 | 9.85 | 3.100687 | 9.8499803 | 3.846275 | 9.85 | 4.58214 | 9.8499803 | 5.348115 | 19.7 | 1.000907 | 19.7 | 1.938694 | 19.7 | 2.851565 | 19.7 | 3.726199
198 | 4.9499604 | 0.7058018 | 4.95 | 1.304939 | 4.9499802 | 1.859657 | 4.95 | 2.485177 | 4.9499802 | 3.076836 | 4.95 | 3.63094 | 4.95 | 4.205963 | 4.9499802 | 4.811664 | 4.95 | 5.408467 | 4.9499802 | 5.981379 | 4.9499802 | 6.5652 | 4.95 | 7.190415 | 9.9 | 0.8734709 | 9.9 | 1.590443 | 9.8999802 | 2.366401 | 9.9 | 3.105329 | 9.8999802 | 3.85237 | 9.9 | 4.589321 | 9.8999802 | 5.356605 | 19.8 | 1.001919 | 19.8 | 1.941138 | 19.8 | 2.854887 | 19.8 | 3.731069
199 | 4.9749602 | 0.7063027 | 4.975 | 1.30642 | 4.9749801 | 1.862459 | 4.975 | 2.489523 | 4.9749801 | 3.082335 | 4.975 | 3.637504 | 4.975 | 4.214136 | 4.9749801 | 4.820376 | 4.975 | 5.418917 | 4.9749801 | 5.992873 | 4.9749801 | 6.57785 | 4.975 | 7.203753 | 9.95 | 0.875037 | 9.95 | 1.592407 | 9.9499801 | 2.369746 | 9.95 | 3.109791 | 9.9499801 | 3.858365 | 9.95 | 4.596399 | 9.9499801 | 5.365211 | 19.9 | 1.003182 | 19.9 | 1.943954 | 19.9 | 2.858053 | 19.9 | 3.73598
200 | 4.99996 | 0.7062913 | 5 | 1.308309 | 4.99998 | 1.865193 | 5 | 2.494111 | 4.99998 | 3.087799 | 5 | 3.644123 | 5 | 4.222397 | 4.99998 | 4.828889 | 5 | 5.429207 | 4.99998 | 6.004344 | 4.99998 | 6.590553 | 5 | 7.217553 | 10 | 0.877103 | 10 | 1.594412 | 9.99998 | 2.373125 | 10 | 3.114142 | 9.99998 | 3.864427 | 10 | 4.603657 | 9.99998 | 5.374093 | 20 | 1.004411 | 20 | 1.94675 | 20 | 2.86132 | 20 | 3.740645